## Sheet1
STY [mgMeOH h-1 gcat-1] | Family | Metal Loading [wt.%] | CR Metal [pm] | Support 1 | MW Support 1 [g mol-1] | Name of Support2 | MW of Support 2 [g mol-1] | Name of Support 3 | MW Support 3 [g mol-1] | Total MW of Support [g mol-1] | Promoter 1 | Promoter 1 loading [wt.%] | Promoter 2 | Promoter 2 loading [wt.%] | Calcination Temperature [K] | Calcination duration [h] | SBET [m2 g-1] | H2/CO2 [-] | GHSV [cm3 h-1 gcat-1] | Catalyst amount [g] | Pressure [Mpa] | Temperature [K] | method | year | Reference DOI
318.57 | Cu | 7.7 | 138 | CNT | 12 | 0 | 0 | 0 | 0 | 12 | In | 6.4 | 0 | 0 | 773 | 5 | 161.6 | 3 | 15000 | 0.2 | 3 | 553 | HT | 2018 | https://doi.org/10.1002/aic.16490
286.02 | Cu | 7.7 | 138 | CNT | 12 | 0 | 0 | 0 | 0 | 12 | In | 6.4 | 0 | 0 | 773 | 5 | 161.6 | 3 | 12500 | 0.2 | 3 | 553 | HT | 2018 | https://doi.org/10.1002/aic.16490
254.94 | Cu | 8.4 | 138 | CNT | 0 | 0 | 0 | 0 | 0 | 0 | In | 7 | 0 | 0 | 773 | 5 | 134.6 | 3 | 15000 | 0.2 | 3 | 553 | IMP | 2018 | https://doi.org/10.1002/aic.16490
251.99 | Cu | 7.7 | 138 | CNT | 12 | 0 | 0 | 0 | 0 | 12 | In | 6.4 | 0 | 0 | 773 | 5 | 161.6 | 3 | 10000 | 0.2 | 3 | 553 | HT | 2018 | https://doi.org/10.1002/aic.16490
213.68 | Cu | 7.7 | 138 | CNT | 12 | 0 | 0 | 0 | 0 | 12 | In | 6.4 | 0 | 0 | 773 | 5 | 161.6 | 3 | 7500 | 0.2 | 3 | 573 | HT | 2018 | https://doi.org/10.1002/aic.16490
210.32 | Cu | 7.7 | 138 | CNT | 12 | 0 | 0 | 0 | 0 | 12 | In | 6.4 | 0 | 0 | 773 | 5 | 161.6 | 3 | 7500 | 0.2 | 3 | 553 | HT | 2018 | https://doi.org/10.1002/aic.16490
209.89 | Cu | 7.7 | 138 | CNT | 12 | 0 | 0 | 0 | 0 | 12 | In | 6.4 | 0 | 0 | 773 | 5 | 161.6 | 3 | 7500 | 0.2 | 3 | 553 | HT | 2018 | https://doi.org/10.1002/aic.16490
203.63 | Cu | 8.4 | 138 | CNT | 12 | 0 | 0 | 0 | 0 | 12 | In | 7 | 0 | 0 | 773 | 5 | 134.6 | 3 | 12500 | 0.2 | 3 | 553 | IMP | 2018 | https://doi.org/10.1002/aic.16490
164.82 | Cu | 8.4 | 138 | CNT | 12 | 0 | 0 | 0 | 0 | 12 | In | 7 | 0 | 0 | 773 | 5 | 134.6 | 3 | 10000 | 0.2 | 3 | 553 | IMP | 2018 | https://doi.org/10.1002/aic.16490
163.26 | Cu | 7.7 | 138 | CNT | 12 | 0 | 0 | 0 | 0 | 12 | In | 6.4 | 0 | 0 | 773 | 5 | 161.6 | 3 | 7500 | 0.2 | 3 | 533 | HT | 2018 | https://doi.org/10.1002/aic.16490
151.32 | Cu | 7.7 | 138 | CNT | 12 | 0 | 0 | 0 | 0 | 12 | In | 6.4 | 0 | 0 | 773 | 5 | 161.6 | 3 | 7500 | 0.2 | 2 | 553 | HT | 2018 | https://doi.org/10.1002/aic.16490
135.38 | Cu | 8.4 | 138 | CNT | 12 | 0 | 0 | 0 | 0 | 12 | In | 7 | 0 | 0 | 773 | 5 | 134.6 | 3 | 7500 | 0.2 | 3 | 553 | IMP | 2018 | https://doi.org/10.1002/aic.16490
135.37 | Cu | 8.4 | 138 | CNT | 12 | 0 | 0 | 0 | 0 | 12 | In | 7 | 0 | 0 | 773 | 5 | 134.6 | 3 | 7500 | 0.2 | 3 | 553 | IMP | 2018 | https://doi.org/10.1002/aic.16490
128.52 | Cu | 8.4 | 138 | CNT | 12 | 0 | 0 | 0 | 0 | 12 | In | 7 | 0 | 0 | 773 | 5 | 134.6 | 3 | 7500 | 0.2 | 3 | 573 | IMP | 2018 | https://doi.org/10.1002/aic.16490
125.83 | Cu | 7.7 | 138 | CNT | 12 | 0 | 0 | 0 | 0 | 12 | In | 6.4 | 0 | 0 | 773 | 5 | 161.6 | 3 | 5000 | 0.2 | 3 | 553 | HT | 2018 | https://doi.org/10.1002/aic.16490
122.82 | Cu | 7.7 | 138 | CNT | 12 | 0 | 0 | 0 | 0 | 12 | In | 6.4 | 0 | 0 | 773 | 5 | 161.6 | 3 | 7500 | 0.2 | 3 | 513 | HT | 2018 | https://doi.org/10.1002/aic.16490
110.52 | Cu | 8.4 | 138 | CNT | 12 | 0 | 0 | 0 | 0 | 12 | In | 7 | 0 | 0 | 773 | 5 | 134.6 | 3 | 7500 | 0.2 | 3 | 533 | IMP | 2018 | https://doi.org/10.1002/aic.16490
98.26 | Cu | 8.4 | 138 | CNT | 12 | 0 | 0 | 0 | 0 | 12 | In | 7 | 0 | 0 | 773 | 5 | 134.6 | 3 | 7500 | 0.2 | 2 | 553 | IMP | 2018 | https://doi.org/10.1002/aic.16490
87.91 | Cu | 8.4 | 138 | CNT | 12 | 0 | 0 | 0 | 0 | 12 | In | 7 | 0 | 0 | 773 | 5 | 134.6 | 3 | 7500 | 0.2 | 3 | 513 | IMP | 2018 | https://doi.org/10.1002/aic.16490
85 | Cu | 8.4 | 138 | CNT | 12 | 0 | 0 | 0 | 0 | 12 | In | 7 | 0 | 0 | 773 | 5 | 134.6 | 3 | 5000 | 0.2 | 3 | 553 | IMP | 2018 | https://doi.org/10.1002/aic.16490
81.92 | In2O3 | 6.6 | 144 | 0 | 0 | 0 | 0 | 0 | 0 | 0 | 0 | 0 | 0 | 0 | 773 | 5 | 206.6 | 3 | 7500 | 0.2 | 3 | 553 | HT | 2018 | https://doi.org/10.1002/aic.16490
81.13 | Cu | 7.7 | 138 | CNT | 12 | 0 | 0 | 0 | 0 | 12 | In | 6.4 | 0 | 0 | 773 | 5 | 161.6 | 3 | 7500 | 0.2 | 1 | 553 | HT | 2018 | https://doi.org/10.1002/aic.16490
76.8 | Cu | 8 | 138 | CNT | 12 | 0 | 0 | 0 | 0 | 12 | 0 | 0 | 0 | 0 | 773 | 5 | 204.2 | 3 | 7500 | 0.2 | 3 | 553 | HT | 2018 | https://doi.org/10.1002/aic.16490
62.33 | Cu | 8.4 | 138 | CNT | 12 | 0 | 0 | 0 | 0 | 12 | In | 7 | 0 | 0 | 773 | 5 | 134.6 | 3 | 7500 | 0.2 | 1 | 553 | IMP | 2018 | https://doi.org/10.1002/aic.16490
61.86 | Cu | 7.7 | 138 | CNT | 12 | 0 | 0 | 0 | 0 | 12 | In | 6.4 | 0 | 0 | 773 | 5 | 161.6 | 3 | 7500 | 0.2 | 0.5 | 553 | HT | 2018 | https://doi.org/10.1002/aic.16490
34.5 | Cu | 8.4 | 138 | CNT | 12 | 0 | 0 | 0 | 0 | 12 | In | 7 | 0 | 0 | 773 | 5 | 134.6 | 3 | 7500 | 0.2 | 0.5 | 553 | IMP | 2018 | https://doi.org/10.1002/aic.16490
322.28 | In2O3 | 9 | 144 | ZrO2 | 123.22 | 0 | 0 | 0 | 0 | 123.22 | 0 | 0 | 0 | 0 | 573 | 3 | 82 | 4 | 26000 | 0.3 | 5 | 573 | IMP | 2016 | https://doi.org/10.1002/anie.201600943
196.78 | In2O3 | 100 | 144 | 0 | 0 | 0 | 0 | 0 | 0 | 0 | 0 | 0 | 0 | 0 | 573 | 3 | 113 | 4 | 26000 | 0.3 | 5 | 573 | BULK | 2016 | https://doi.org/10.1002/anie.201600943
193.13 | In2O3 | 9 | 144 | ZrO2 | 123.22 | 0 | 0 | 0 | 0 | 123.22 | 0 | 0 | 0 | 0 | 573 | 3 | 82 | 4 | 26000 | 0.3 | 5 | 543 | IMP | 2016 | https://doi.org/10.1002/anie.201600943
102.39 | In2O3 | 100 | 144 | 0 | 0 | 0 | 0 | 0 | 0 | 0 | 0 | 0 | 0 | 0 | 573 | 3 | 113 | 4 | 26000 | 0.3 | 5 | 543 | BULK | 2016 | https://doi.org/10.1002/anie.201600943
9.11 | In2O3 | 9 | 144 | ZrO2 | 123.22 | 0 | 0 | 0 | 0 | 123.22 | 0 | 0 | 0 | 0 | 573 | 3 | 82 | 4 | 26000 | 0.3 | 5 | 473 | IMP | 2016 | https://doi.org/10.1002/anie.201600943
0.86 | In2O3 | 100 | 144 | 0 | 0 | 0 | 0 | 0 | 0 | 0 | 0 | 0 | 0 | 0 | 573 | 3 | 113 | 4 | 26000 | 0.3 | 5 | 473 | BULK | 2016 | https://doi.org/10.1002/anie.201600943
70 | Cu |  | 132 | 0 | 0 | 0 | 0 | 0 | 0 | 0 | ZnO |  | Al2O3 |  |  |  |  | 4 | 16000 |  | 5 | 473 | CP | 2016 | https://doi.org/10.1002/anie.201600943
50 | Cu |  | 132 | 0 | 0 | 0 | 0 | 0 | 0 | 0 | ZnO |  | Al2O3 |  |  |  |  | 4 | 16000 |  | 5 | 503 | CP | 2016 | https://doi.org/10.1002/anie.201600943
20 | Cu |  | 132 | 0 | 0 | 0 | 0 | 0 | 0 | 0 | ZnO |  | Al2O3 |  |  |  |  | 4 | 16000 |  | 5 | 543 | CP | 2016 | https://doi.org/10.1002/anie.201600943
10 | Cu |  | 132 | 0 | 0 | 0 | 0 | 0 | 0 | 0 | ZnO |  | Al2O3 |  |  |  |  | 4 | 16000 |  | 5 | 573 | CP | 2016 | https://doi.org/10.1002/anie.201600943
10 | In2O3 | 100 | 144 | 0 | 0 | 0 | 0 | 0 | 0 | 0 | 0 | 0 | 0 | 0 | 573 | 3 | 113 | 4 | 16000 |  | 5 | 473 | BULK | 2016 | https://doi.org/10.1002/anie.201600943
40 | In2O3 | 100 | 144 | 0 | 0 | 0 | 0 | 0 | 0 | 0 | 0 | 0 | 0 | 0 | 573 | 3 | 113 | 4 | 16000 |  | 5 | 503 | BULK | 2016 | https://doi.org/10.1002/anie.201600943
120 | In2O3 | 100 | 144 | 0 | 0 | 0 | 0 | 0 | 0 | 0 | 0 | 0 | 0 | 0 | 573 | 3 | 113 | 4 | 16000 |  | 5 | 543 | BULK | 2016 | https://doi.org/10.1002/anie.201600943
200 | In2O3 | 100 | 144 | 0 | 0 | 0 | 0 | 0 | 0 | 0 | 0 | 0 | 0 | 0 | 573 | 3 | 113 | 4 | 16000 |  | 5 | 573 | BULK | 2016 | https://doi.org/10.1002/anie.201600943
10 | In2O3 | 9 | 144 | ZrO2 | 123.22 | 0 | 0 | 0 | 0 | 123.22 | 0 | 0 | 0 | 0 | 573 | 3 | 82 | 4 | 16000 |  | 5 | 473 | IMP | 2016 | https://doi.org/10.1002/anie.201600943
60 | In2O3 | 9 | 144 | ZrO2 | 123.22 | 0 | 0 | 0 | 0 | 123.22 | 0 | 0 | 0 | 0 | 573 | 3 | 82 | 4 | 16000 |  | 5 | 503 | IMP | 2016 | https://doi.org/10.1002/anie.201600943
200 | In2O3 | 9 | 144 | ZrO2 | 123.22 | 0 | 0 | 0 | 0 | 123.22 | 0 | 0 | 0 | 0 | 573 | 3 | 82 | 4 | 16000 |  | 5 | 543 | IMP | 2016 | https://doi.org/10.1002/anie.201600943
320 | In2O3 | 9 | 144 | ZrO2 | 123.22 | 0 | 0 | 0 | 0 | 123.22 | 0 | 0 | 0 | 0 | 573 | 3 | 82 | 4 | 16000 |  | 5 | 573 | IMP | 2016 | https://doi.org/10.1002/anie.201600943
30 | In2O3 | 9 | 144 | TiO2 | 79.87 | 0 | 0 | 0 | 0 | 79.87 | 0 | 0 | 0 | 0 | 573 | 3 |  | 4 | 16000 |  | 5 | 573 | IMP | 2016 | https://doi.org/10.1002/anie.201600943
10 | In2O3 | 9 | 144 | ZnO | 81.38 | 0 | 0 | 0 | 0 | 81.38 | 0 | 0 | 0 | 0 | 573 | 3 |  | 4 | 16000 |  | 5 | 573 | IMP | 2016 | https://doi.org/10.1002/anie.201600943
10 | In2O3 | 9 | 144 | SiO2 | 60.09 | 0 | 0 | 0 | 0 | 60.09 | 0 | 0 | 0 | 0 | 573 | 3 |  | 4 | 16000 |  | 5 | 573 | IMP | 2016 | https://doi.org/10.1002/anie.201600943
10 | In2O3 | 9 | 144 | Al2O3 | 101.96 | 0 | 0 | 0 | 0 | 101.96 | 0 | 0 | 0 | 0 | 573 | 3 |  | 4 | 16000 |  | 5 | 573 | IMP | 2016 | https://doi.org/10.1002/anie.201600943
20 | In2O3 | 9 | 144 | C | 12.01 | 0 | 0 | 0 | 0 | 12.01 | 0 | 0 | 0 | 0 | 573 | 3 |  | 4 | 16000 |  | 5 | 573 | IMP | 2016 | https://doi.org/10.1002/anie.201600943
40 | In2O3 | 9 | 144 | SnO2 | 150.71 | 0 | 0 | 0 | 0 | 150.71 | 0 | 0 | 0 | 0 | 573 | 3 |  | 4 | 16000 |  | 5 | 573 | IMP | 2016 | https://doi.org/10.1002/anie.201600943
10 | In2O3 | 9 | 144 | MgO | 40.31 | 0 | 0 | 0 | 0 | 40.31 | 0 | 0 | 0 | 0 | 573 | 3 |  | 4 | 16000 |  | 5 | 573 | IMP | 2016 | https://doi.org/10.1002/anie.201600943
290 | In2O3 | 9 | 144 | ZrO2 | 123.22 | 0 | 0 | 0 | 0 | 123.22 | 0 | 0 | 0 | 0 | 573 | 3 | 84 | 4 | 16000 |  | 5 | 573 | IMP | 2016 | https://doi.org/10.1002/anie.201600943
220 | Cu |  | 132 | 0 | 0 | 0 | 0 | 0 | 0 | 0 | ZnO |  | Al2O3 |  |  |  |  | 4 | 16000 |  | 5 | 573 | CP | 2016 | https://doi.org/10.1002/anie.201600943
120 | Cu |  | 132 | 0 | 0 | 0 | 0 | 0 | 0 | 0 | ZnO |  | Al2O3 |  |  |  |  | 4 | 16000 |  | 5 | 573 | CP | 2016 | https://doi.org/10.1002/anie.201600943
620 | In2O3 | 4.14 | 144 | ZrO2 | 123.22 | 0 | 0 | 0 | 0 | 123.22 | Pd | 1 | 0 | 0 |  |  |  | 4 | 24000 |  | 5 | 553 | IMP | 2023 | https://doi.org/10.1002/anie.202306563
440 | In2O3 | 81.88 | 144 | 0 | 0 | 0 | 0 | 0 | 0 | 0 | Pd | 1 | 0 | 0 |  |  |  | 4 | 24000 |  | 5 | 553 | IMP | 2023 | https://doi.org/10.1002/anie.202306563
250 | In2O3 | 4.14 | 144 | ZrO2 | 123.22 | 0 | 0 | 0 | 0 | 123.22 | 0 | 0 | 0 | 0 |  |  |  | 4 | 24000 |  | 5 | 553 | IMP | 2023 | https://doi.org/10.1002/anie.202306563
50 | Pd | 1 | 131 | ZrO2 | 123.22 | 0 | 0 | 0 | 0 | 123.22 | 0 | 0 | 0 | 0 |  |  |  | 4 | 24000 |  | 5 | 553 | IMP | 2023 | https://doi.org/10.1002/anie.202306563
175 | Cu | 67 | 132 | ZnO | 81.38 | Al2O3 | 101.96 | 0 | 0 | 183.34 | 0 | 0 | 0 | 0 | 623 | 5 | 84 | 1.3 | 2000 | 1.5 | 4 | 493 | CP | 2024 | https://doi.org/10.1002/apj.3121
180 | Cu | 67 | 132 | ZnO | 81.38 | Al2O3 | 101.96 | 0 | 0 | 183.34 | 0 | 0 | 0 | 0 | 623 | 5 | 84 | 1.3 | 2000 | 1.5 | 4 | 513 | CP | 2024 | https://doi.org/10.1002/apj.3121
188 | Cu | 65.3 | 132 | ZnO | 81.38 | Al2O3 | 101.96 | 0 | 0 | 183.34 | CeO2 | 2.1 | 0 | 0 | 623 | 5 | 94 | 1.3 | 2000 | 1.5 | 4 | 493 | CP | 2024 | https://doi.org/10.1002/apj.3121
178 | Cu | 65.3 | 132 | ZnO | 81.38 | Al2O3 | 101.96 | 0 | 0 | 183.34 | CeO2 | 2.1 | 0 | 0 | 623 | 5 | 94 | 1.3 | 2000 | 1.5 | 4 | 513 | CP | 2024 | https://doi.org/10.1002/apj.3121
179 | Cu | 65.2 | 132 | ZnO | 81.38 | Al2O3 | 101.96 | 0 | 0 | 183.34 | MnO2 | 2.2 | 0 | 0 | 623 | 5 | 68 | 1.3 | 2000 | 1.5 | 4 | 513 | CP | 2024 | https://doi.org/10.1002/apj.3121
165 | Cu | 65.2 | 132 | ZnO | 81.38 | Al2O3 | 101.96 | 0 | 0 | 183.34 | MnO2 | 2.2 | 0 | 0 | 623 | 5 | 68 | 1.3 | 2000 | 1.5 | 4 | 533 | CP | 2024 | https://doi.org/10.1002/apj.3121
187 | Cu | 66.4 | 132 | ZnO | 81.38 | Al2O3 | 101.96 | 0 | 0 | 183.34 | ZrO2 | 2.4 | 0 | 0 | 623 | 5 | 101 | 1.3 | 2000 | 1.5 | 4 | 493 | CP | 2024 | https://doi.org/10.1002/apj.3121
180 | Cu | 66.4 | 132 | ZnO | 81.38 | Al2O3 | 101.96 | 0 | 0 | 183.34 | ZrO2 | 2.4 | 0 | 0 | 623 | 5 | 101 | 1.3 | 2000 | 1.5 | 4 | 513 | CP | 2024 | https://doi.org/10.1002/apj.3121
106.85 | Pd | 5 | 131 | TiO2 | 79.86 | 0 | 0 | 0 | 0 | 79.86 | 0 | 0 | 0 | 0 | 623 | 3 | 48 | 3 | 3600 | 0.5 | 2 | 523 | ALD | 2020 | https://doi.org/10.1002/cctc.202000974
88.58 | Pd | 5 | 131 | ZnO | 81.38 | 0 | 0 | 0 | 0 | 81.38 | 0 | 0 | 0 | 0 | 623 | 3 | 14 | 3 | 3600 | 0.5 | 2 | 523 | ALD | 2020 | https://doi.org/10.1002/cctc.202000974
87.33 | Pd | 5 | 131 | ZnTiO3 | 242.64 | 0 | 0 | 0 | 0 | 242.64 | Zn | 13.78 | 0 | 0 | 623 | 3 | 21 | 3 | 3600 | 0.5 | 2 | 523 | ALD | 2020 | https://doi.org/10.1002/cctc.202000974
85.12 | Pd | 5 | 131 | TiO2 | 79.86 | 0 | 0 | 0 | 0 | 79.86 | Zn | 13.78 | 0 | 0 | 623 | 3 | 44 | 3 | 3600 | 0.5 | 2 | 523 | ALD | 2020 | https://doi.org/10.1002/cctc.202000974
69.5 | Pd | 5 | 131 | ZnTiO3 | 242.64 | 0 | 0 | 0 | 0 | 242.64 | 0 | 0 | 0 | 0 | 623 | 3 | 18 | 3 | 3600 | 0.5 | 2 | 523 | ALD | 2020 | https://doi.org/10.1002/cctc.202000974
68.96 | Pd | 5 | 131 | TiO2 | 79.86 | 0 | 0 | 0 | 0 | 79.86 | 0 | 0 | 0 | 0 | 623 | 3 | 48 | 3 | 3600 | 0.5 | 2 | 498 | ALD | 2020 | https://doi.org/10.1002/cctc.202000974
41.5 | Pd | 5 | 131 | TiO2 | 79.86 | 0 | 0 | 0 | 0 | 79.86 | Zn | 13.78 | 0 | 0 | 623 | 3 | 44 | 3 | 3600 | 0.5 | 2 | 498 | ALD | 2020 | https://doi.org/10.1002/cctc.202000974
40.42 | Pd | 5 | 131 | ZnTiO3 | 242.64 | 0 | 0 | 0 | 0 | 242.64 | Zn | 13.78 | 0 | 0 | 623 | 3 | 21 | 3 | 3600 | 0.5 | 2 | 498 | ALD | 2020 | https://doi.org/10.1002/cctc.202000974
38.91 | Pd | 5 | 131 | ZnO | 81.38 | 0 | 0 | 0 | 0 | 81.38 | 0 | 0 | 0 | 0 | 623 | 3 | 14 | 3 | 3600 | 0.5 | 2 | 498 | ALD | 2020 | https://doi.org/10.1002/cctc.202000974
36.48 | Pd | 5 | 131 | TiO2 | 79.86 | 0 | 0 | 0 | 0 | 79.86 | 0 | 0 | 0 | 0 | 623 | 3 | 48 | 3 | 3600 | 0.5 | 2 | 473 | ALD | 2020 | https://doi.org/10.1002/cctc.202000974
32.06 | Pd | 5 | 131 | ZnTiO3 | 242.64 | 0 | 0 | 0 | 0 | 242.64 | 0 | 0 | 0 | 0 | 623 | 3 | 18 | 3 | 3600 | 0.5 | 2 | 498 | ALD | 2020 | https://doi.org/10.1002/cctc.202000974
18.46 | Pd | 5 | 131 | TiO2 | 79.86 | 0 | 0 | 0 | 0 | 79.86 | 0 | 0 | 0 | 0 | 623 | 3 | 48 | 3 | 3600 | 0.5 | 2 | 448 | ALD | 2020 | https://doi.org/10.1002/cctc.202000974
13.5 | Pd | 5 | 131 | ZnTiO3 | 242.64 | 0 | 0 | 0 | 0 | 242.64 | 0 | 0 | 0 | 0 | 623 | 3 | 18 | 3 | 3600 | 0.5 | 2 | 473 | ALD | 2020 | https://doi.org/10.1002/cctc.202000974
10.98 | Pd | 5 | 131 | ZnO | 81.38 | 0 | 0 | 0 | 0 | 81.38 | 0 | 0 | 0 | 0 | 623 | 3 | 14 | 3 | 3600 | 0.5 | 2 | 473 | ALD | 2020 | https://doi.org/10.1002/cctc.202000974
10.59 | Pd | 5 | 131 | ZnTiO3 | 242.64 | 0 | 0 | 0 | 0 | 242.64 | Zn | 13.78 | 0 | 0 | 623 | 3 | 21 | 3 | 3600 | 0.5 | 2 | 473 | ALD | 2020 | https://doi.org/10.1002/cctc.202000974
6.34 | Pd | 5 | 131 | ZnTiO3 | 242.64 | 0 | 0 | 0 | 0 | 242.64 | 0 | 0 | 0 | 0 | 623 | 3 | 18 | 3 | 3600 | 0.5 | 2 | 448 | ALD | 2020 | https://doi.org/10.1002/cctc.202000974
4.96 | Pd | 5 | 131 | ZnTiO3 | 242.64 | 0 | 0 | 0 | 0 | 242.64 | Zn | 13.78 | 0 | 0 | 623 | 3 | 21 | 3 | 3600 | 0.5 | 2 | 448 | ALD | 2020 | https://doi.org/10.1002/cctc.202000974
4.83 | Pd | 5 | 131 | TiO2 | 79.86 | 0 | 0 | 0 | 0 | 79.86 | Zn | 13.78 | 0 | 0 | 623 | 3 | 44 | 3 | 3600 | 0.5 | 2 | 448 | ALD | 2020 | https://doi.org/10.1002/cctc.202000974
2.59 | Pd | 5 | 131 | ZnO | 81.38 | 0 | 0 | 0 | 0 | 81.38 | 0 | 0 | 0 | 0 | 623 | 3 | 14 | 3 | 3600 | 0.5 | 2 | 448 | ALD | 2020 | https://doi.org/10.1002/cctc.202000974
355 | In2O3 | 5 | 142 | ZrO2 | 123.22 | 0 | 0 | 0 | 0 | 123.22 | 0 | 0 | 0 | 0 | 673 |  | 105 | 3 | 30000 | 0.2 | 5 | 573 | IMP | 2023 | https://doi.org/10.1002/cctc.202300207
440 | In2O3 | 4.97 | 142 | ZrO2 | 123.22 | 0 | 0 | 0 | 0 | 123.22 | Ga2O3 | 0.03 | 0 | 0 | 673 |  | 104 | 3 | 30000 | 0.2 | 5 | 573 | IMP | 2023 | https://doi.org/10.1002/cctc.202300207
419 | In2O3 | 4.97 | 142 | ZrO2 | 123.22 | 0 | 0 | 0 | 0 | 123.22 | ZnO | 0.03 | 0 | 0 | 673 |  | 105 | 3 | 30000 | 0.2 | 5 | 573 | IMP | 2023 | https://doi.org/10.1002/cctc.202300207
396 | In2O3 | 4.96 | 142 | ZrO2 | 123.22 | 0 | 0 | 0 | 0 | 123.22 | Y2O3 | 0.04 | 0 | 0 | 673 |  | 103 | 3 | 30000 | 0.2 | 5 | 573 | IMP | 2023 | https://doi.org/10.1002/cctc.202300207
24 | In2O3 | 4.95 | 142 | ZrO2 | 123.22 | 0 | 0 | 0 | 0 | 123.22 | Pd | 0.05 | 0 | 0 | 673 |  | 102 | 3 | 30000 | 0.2 | 5 | 573 | IMP | 2023 | https://doi.org/10.1002/cctc.202300207
462 | In2O3 | 75.29 | 142 | 0 | 0 | 0 | 0 | 0 | 0 | 0 | ZrO2 | 6.65 | 0 | 0 | 673 |  | 111 | 3 | 30000 | 0.2 | 5 | 573 | CP | 2023 | https://doi.org/10.1002/cctc.202300207
410 | In2O3 | 56.62 | 142 | 0 | 0 | 0 | 0 | 0 | 0 | 0 | ZrO2 | 16.62 | 0 | 0 | 673 |  | 139 | 3 | 30000 | 0.2 | 5 | 573 | CP | 2023 | https://doi.org/10.1002/cctc.202300207
104 | In2O3 | 5 | 142 | TiO2 | 79.87 | 0 | 0 | 0 | 0 | 79.87 | 0 | 0 | 0 | 0 | 673 |  | 47 | 3 | 30000 | 0.2 | 5 | 573 | IMP | 2023 | https://doi.org/10.1002/cctc.202300207
31 | In2O3 | 5 | 142 | Al2O3 | 101.96 | 0 | 0 | 0 | 0 | 101.96 | 0 | 0 | 0 | 0 | 673 |  | 195 | 3 | 30000 | 0.2 | 5 | 573 | IMP | 2023 | https://doi.org/10.1002/cctc.202300207
65 | In2O3 | 5 | 142 | CeO2 | 172.12 | 0 | 0 | 0 | 0 | 172.12 | 0 | 0 | 0 | 0 | 673 |  | 88 | 3 | 30000 | 0.2 | 5 | 573 | IMP | 2023 | https://doi.org/10.1002/cctc.202300207
110 | In2O3 | 5 | 142 | SiO2 | 60.08 | 0 | 0 | 0 | 0 | 60.08 | 0 | 0 | 0 | 0 | 673 |  | 218 | 3 | 30000 | 0.2 | 5 | 573 | IMP | 2023 | https://doi.org/10.1002/cctc.202300207
319 | In2O3 | 5 | 142 | ZrO2 | 123.22 | 0 | 0 | 0 | 0 | 123.22 | 0 | 0 | 0 | 0 | 873 |  | 54 | 3 | 30000 | 0.2 | 5 | 573 | IMP | 2023 | https://doi.org/10.1002/cctc.202300207
211 | In2O3 | 5 | 142 | ZrO2 | 123.22 | 0 | 0 | 0 | 0 | 123.22 | 0 | 0 | 0 | 0 | 1073 |  | 29 | 3 | 30000 | 0.2 | 5 | 573 | IMP | 2023 | https://doi.org/10.1002/cctc.202300207
120 | In2O3 | 5 | 142 | ZrO2 | 123.22 | 0 | 0 | 0 | 0 | 123.22 | 0 | 0 | 0 | 0 | 673 |  | 105 | 3 | 30000 | 0.2 | 5 | 533 | IMP | 2023 | https://doi.org/10.1002/cctc.202300207
250 | In2O3 | 5 | 142 | ZrO2 | 123.22 | 0 | 0 | 0 | 0 | 123.22 | 0 | 0 | 0 | 0 | 673 |  | 105 | 3 | 30000 | 0.2 | 5 | 553 | IMP | 2023 | https://doi.org/10.1002/cctc.202300207
420 | In2O3 | 5 | 142 | ZrO2 | 123.22 | 0 | 0 | 0 | 0 | 123.22 | 0 | 0 | 0 | 0 | 673 |  | 105 | 3 | 30000 | 0.2 | 5 | 593 | IMP | 2023 | https://doi.org/10.1002/cctc.202300207
380 | In2O3 | 5 | 142 | ZrO2 | 123.22 | 0 | 0 | 0 | 0 | 123.22 | 0 | 0 | 0 | 0 | 673 |  | 105 | 3 | 30000 | 0.2 | 5 | 613 | IMP | 2023 | https://doi.org/10.1002/cctc.202300207
220 | In2O3 | 5 | 142 | ZrO2 | 123.22 | 0 | 0 | 0 | 0 | 123.22 | 0 | 0 | 0 | 0 | 673 |  | 105 | 3 | 30000 | 0.2 | 3 | 573 | IMP | 2023 | https://doi.org/10.1002/cctc.202300207
290 | In2O3 | 5 | 142 | ZrO2 | 123.22 | 0 | 0 | 0 | 0 | 123.22 | 0 | 0 | 0 | 0 | 673 |  | 105 | 3 | 30000 | 0.2 | 4 | 573 | IMP | 2023 | https://doi.org/10.1002/cctc.202300207
390 | In2O3 | 5 | 142 | ZrO2 | 123.22 | 0 | 0 | 0 | 0 | 123.22 | 0 | 0 | 0 | 0 | 673 |  | 105 | 3 | 30000 | 0.2 | 6 | 573 | IMP | 2023 | https://doi.org/10.1002/cctc.202300207
130 | In2O3 | 5 | 142 | ZrO2 | 123.22 | 0 | 0 | 0 | 0 | 123.22 | 0 | 0 | 0 | 0 | 673 |  | 105 | 1 | 30000 | 0.2 | 5 | 573 | IMP | 2023 | https://doi.org/10.1002/cctc.202300207
260 | In2O3 | 5 | 142 | ZrO2 | 123.22 | 0 | 0 | 0 | 0 | 123.22 | 0 | 0 | 0 | 0 | 673 |  | 105 | 2 | 30000 | 0.2 | 5 | 573 | IMP | 2023 | https://doi.org/10.1002/cctc.202300207
390 | In2O3 | 5 | 142 | ZrO2 | 123.22 | 0 | 0 | 0 | 0 | 123.22 | 0 | 0 | 0 | 0 | 673 |  | 105 | 4 | 30000 | 0.2 | 5 | 573 | IMP | 2023 | https://doi.org/10.1002/cctc.202300207
4.12 | In2O3 | 82.71 | 144 | 0 | 0 | 0 | 0 | 0 | 0 | 0 | 0 | 0 | 0 | 0 | 473 | 1 |  | 3 | 14400 | 5 | 7.5 | 473 | BULK | 2023 | https://doi.org/10.1002/cplu.202300425
6.69 | In2O3 | 82.71 | 144 | 0 | 0 | 0 | 0 | 0 | 0 | 0 | 0 | 0 | 0 | 0 | 473 | 1 |  | 3 | 14400 | 5 | 7.5 | 473 | BULK | 2023 | https://doi.org/10.1002/cplu.202300425
7.2 | In2O3 | 82.71 | 144 | 0 | 0 | 0 | 0 | 0 | 0 | 0 | 0 | 0 | 0 | 0 | 473 | 1 |  | 3 | 14400 | 5 | 7.5 | 473 | BULK | 2023 | https://doi.org/10.1002/cplu.202300425
29.88 | In2O3 | 82.71 | 144 | 0 | 0 | 0 | 0 | 0 | 0 | 0 | 0 | 0 | 0 | 0 | 473 | 1 |  | 3 | 14400 | 5 | 7.5 | 523 | BULK | 2023 | https://doi.org/10.1002/cplu.202300425
43.87 | In2O3 | 82.71 | 144 | 0 | 0 | 0 | 0 | 0 | 0 | 0 | 0 | 0 | 0 | 0 | 473 | 1 |  | 3 | 14400 | 5 | 7.5 | 523 | BULK | 2023 | https://doi.org/10.1002/cplu.202300425
42.08 | In2O3 | 82.71 | 144 | 0 | 0 | 0 | 0 | 0 | 0 | 0 | 0 | 0 | 0 | 0 | 473 | 1 |  | 3 | 14400 | 5 | 7.5 | 523 | BULK | 2023 | https://doi.org/10.1002/cplu.202300425
93.85 | In2O3 | 82.71 | 144 | 0 | 0 | 0 | 0 | 0 | 0 | 0 | 0 | 0 | 0 | 0 | 473 | 1 |  | 3 | 14400 | 5 | 7.5 | 573 | BULK | 2023 | https://doi.org/10.1002/cplu.202300425
133.72 | In2O3 | 82.71 | 144 | 0 | 0 | 0 | 0 | 0 | 0 | 0 | 0 | 0 | 0 | 0 | 473 | 1 |  | 3 | 14400 | 5 | 7.5 | 573 | BULK | 2023 | https://doi.org/10.1002/cplu.202300425
114.07 | In2O3 | 82.71 | 144 | 0 | 0 | 0 | 0 | 0 | 0 | 0 | 0 | 0 | 0 | 0 | 473 | 1 |  | 3 | 14400 | 5 | 7.5 | 573 | BULK | 2023 | https://doi.org/10.1002/cplu.202300425
7.72 | In2O3 | 69.23 | 144 | 0 | 0 | 0 | 0 | 0 | 0 | 0 | 0 | 0 | 0 | 0 | 473 | 1 |  | 3 | 14400 | 5 | 7.5 | 473 | BULK | 2023 | https://doi.org/10.1002/cplu.202300425
51.33 | In2O3 | 69.23 | 144 | 0 | 0 | 0 | 0 | 0 | 0 | 0 | 0 | 0 | 0 | 0 | 473 | 1 |  | 3 | 14400 | 5 | 7.5 | 523 | BULK | 2023 | https://doi.org/10.1002/cplu.202300425
155.27 | In2O3 | 69.23 | 144 | 0 | 0 | 0 | 0 | 0 | 0 | 0 | 0 | 0 | 0 | 0 | 473 | 1 |  | 3 | 14400 | 5 | 7.5 | 573 | BULK | 2023 | https://doi.org/10.1002/cplu.202300425
2.06 | In2O3 | 69.23 | 144 | 0 | 0 | 0 | 0 | 0 | 0 | 0 | 0 | 0 | 0 | 0 | 473 | 1 |  | 3 | 14400 | 5 | 7.5 | 473 | BULK | 2023 | https://doi.org/10.1002/cplu.202300425
26.76 | In2O3 | 69.23 | 144 | 0 | 0 | 0 | 0 | 0 | 0 | 0 | 0 | 0 | 0 | 0 | 473 | 1 |  | 3 | 14400 | 5 | 7.5 | 523 | BULK | 2023 | https://doi.org/10.1002/cplu.202300425
35.45 | In2O3 | 69.23 | 144 | 0 | 0 | 0 | 0 | 0 | 0 | 0 | 0 | 0 | 0 | 0 | 473 | 1 |  | 3 | 14400 | 5 | 7.5 | 548 | BULK | 2023 | https://doi.org/10.1002/cplu.202300425
117.32 | In2O3 | 69.23 | 144 | 0 | 0 | 0 | 0 | 0 | 0 | 0 | 0 | 0 | 0 | 0 | 473 | 1 |  | 3 | 14400 | 5 | 7.5 | 573 | BULK | 2023 | https://doi.org/10.1002/cplu.202300425
65.54 | Cu | 34 | 138 | ZnO | 81.38 | TiO2 | 79.86 | 0 | 0 | 161.24 | 0 | 0 | 0 | 0 | 673 | 4 | 123 | 3 | 2400 | 0.5 | 3 | 513 | CP | 2014 | https://doi.org/10.1002/ente.201402091
65.22 | Cu | 39 | 138 | ZnO | 81.38 | TiO2 | 79.86 | 0 | 0 | 161.24 | 0 | 0 | 0 | 0 | 673 | 4 | 69 | 3 | 2400 | 0.5 | 3 | 513 | CP | 2014 | https://doi.org/10.1002/ente.201402091
64.46 | Cu | 30 | 138 | ZnO | 81.38 | TiO2 | 79.86 | 0 | 0 | 161.24 | 0 | 0 | 0 | 0 | 673 | 4 | 140 | 3 | 2400 | 0.5 | 3 | 513 | CP | 2014 | https://doi.org/10.1002/ente.201402091
63.84 | Cu | 39 | 138 | ZnO | 81.38 | TiO2 | 79.86 | 0 | 0 | 161.24 | 0 | 0 | 0 | 0 | 673 | 4 | 69 | 3 | 2400 | 0.5 | 3 | 493 | CP | 2014 | https://doi.org/10.1002/ente.201402091
61.53 | Cu | 34 | 138 | ZnO | 81.38 | TiO2 | 79.86 | 0 | 0 | 161.24 | 0 | 0 | 0 | 0 | 673 | 4 | 123 | 3 | 2400 | 0.5 | 3 | 493 | CP | 2014 | https://doi.org/10.1002/ente.201402091
59.75 | Cu | 44 | 138 | ZnO | 81.38 | 0 | 0 | 0 | 0 | 81.38 | 0 | 0 | 0 | 0 | 673 | 4 | 30 | 3 | 2400 | 0.5 | 3 | 513 | CP | 2014 | https://doi.org/10.1002/ente.201402091
56.04 | Cu | 30 | 138 | ZnO | 81.38 | TiO2 | 79.86 | 0 | 0 | 161.24 | 0 | 0 | 0 | 0 | 673 | 4 | 140 | 3 | 2400 | 0.5 | 3 | 493 | CP | 2014 | https://doi.org/10.1002/ente.201402091
52.46 | Cu | 30 | 138 | ZnO | 81.38 | TiO2 | 79.86 | 0 | 0 | 161.24 | 0 | 0 | 0 | 0 | 673 | 4 | 140 | 3 | 2400 | 0.5 | 3 | 533 | CP | 2014 | https://doi.org/10.1002/ente.201402091
51.54 | Cu | 34 | 138 | ZnO | 81.38 | TiO2 | 79.86 | 0 | 0 | 161.24 | 0 | 0 | 0 | 0 | 673 | 4 | 123 | 3 | 2400 | 0.5 | 3 | 533 | CP | 2014 | https://doi.org/10.1002/ente.201402091
50.47 | Cu | 39 | 138 | ZnO | 81.38 | TiO2 | 79.86 | 0 | 0 | 161.24 | 0 | 0 | 0 | 0 | 673 | 4 | 69 | 3 | 2400 | 0.5 | 3 | 533 | CP | 2014 | https://doi.org/10.1002/ente.201402091
50.41 | Cu | 44 | 138 | ZnO | 81.38 | 0 | 0 | 0 | 0 | 81.38 | 0 | 0 | 0 | 0 | 673 | 4 | 30 | 3 | 2400 | 0.5 | 3 | 533 | CP | 2014 | https://doi.org/10.1002/ente.201402091
50.25 | Cu | 39 | 138 | ZnO | 81.38 | TiO2 | 79.86 | 0 | 0 | 161.24 | 0 | 0 | 0 | 0 | 673 | 4 | 69 | 3 | 2400 | 0.5 | 3 | 473 | CP | 2014 | https://doi.org/10.1002/ente.201402091
49.92 | Cu | 44 | 138 | ZnO | 81.38 | 0 | 0 | 0 | 0 | 81.38 | 0 | 0 | 0 | 0 | 673 | 4 | 30 | 3 | 2400 | 0.5 | 3 | 493 | CP | 2014 | https://doi.org/10.1002/ente.201402091
49.33 | Cu | 34 | 138 | ZnO | 81.38 | TiO2 | 79.86 | 0 | 0 | 161.24 | 0 | 0 | 0 | 0 | 673 | 4 | 123 | 3 | 2400 | 0.5 | 3 | 473 | CP | 2014 | https://doi.org/10.1002/ente.201402091
42.99 | Cu | 30 | 138 | ZnO | 81.38 | TiO2 | 79.86 | 0 | 0 | 161.24 | 0 | 0 | 0 | 0 | 673 | 4 | 140 | 3 | 2400 | 0.5 | 3 | 473 | CP | 2014 | https://doi.org/10.1002/ente.201402091
39.04 | Cu | 44 | 138 | ZnO | 81.38 | 0 | 0 | 0 | 0 | 81.38 | 0 | 0 | 0 | 0 | 673 | 4 | 30 | 3 | 2400 | 0.5 | 3 | 473 | CP | 2014 | https://doi.org/10.1002/ente.201402091
200 | In2O3 | 16.4 | 144 | Al2O3 | 101.96 | 0 | 0 | 0 | 0 | 101.96 | 0 | 0 | 0 | 0 | 623 | 3 | 36.8 | 3 | 21600 | 0.5 | 4 | 598 | HT | 2018 | https://doi.org/10.1002/ente.201800747
39 | In2O3 | 12.3 | 144 | Al2O3 | 101.96 | 0 | 0 | 0 | 0 | 101.96 | 0 | 0 | 0 | 0 | 623 | 3 | 30.4 | 3 | 21600 | 0.5 | 4 | 523 | HT | 2018 | https://doi.org/10.1002/ente.201800747
36 | In2O3 | 6.2 | 144 | Al2O3 | 101.96 | 0 | 0 | 0 | 0 | 101.96 | 0 | 0 | 0 | 0 | 623 | 3 | 19.4 | 3 | 21600 | 0.5 | 4 | 573 | HT | 2018 | https://doi.org/10.1002/ente.201800747
18 | In2O3 | 6.2 | 144 | Al2O3 | 101.96 | 0 | 0 | 0 | 0 | 101.96 | 0 | 0 | 0 | 0 | 623 | 3 | 19.4 | 3 | 21600 | 0.5 | 4 | 523 | HT | 2018 | https://doi.org/10.1002/ente.201800747
100.34 | Cu | 41 | 138 | In2O3 | 277.64 | 0 | 0 | 0 | 0 | 277.64 | 0 | 0 | 0 | 0 | 773 | 3 | 56.9 | 3 | 7500 | 0.2 | 3 | 513 |  | 2021 | https://doi.org/10.1002/er.7246
111.75 | Cu | 32 | 138 | In2O3 | 277.64 | 0 | 0 | 0 | 0 | 277.64 | 0 | 0 | 0 | 0 | 773 | 3 | 64.4 | 3 | 7500 | 0.2 | 3 | 513 |  | 2021 | https://doi.org/10.1002/er.7246
119.19 | Cu | 41 | 138 | In2O3 | 277.64 | 0 | 0 | 0 | 0 | 277.64 | 0 | 0 | 0 | 0 | 773 | 3 | 56.9 | 3 | 7500 | 0.2 | 3 | 533 |  | 2021 | https://doi.org/10.1002/er.7246
121.43 | Cu | 19 | 138 | In2O3 | 277.64 | 0 | 0 | 0 | 0 | 277.64 | 0 | 0 | 0 | 0 | 773 | 3 | 71.6 | 3 | 7500 | 0.2 | 3 | 513 |  | 2021 | https://doi.org/10.1002/er.7246
122.66 | Cu | 41 | 138 | In2O3 | 277.64 | 0 | 0 | 0 | 0 | 277.64 | 0 | 0 | 0 | 0 | 773 | 3 | 56.9 | 3 | 7500 | 0.2 | 3 | 553 |  | 2021 | https://doi.org/10.1002/er.7246
133.58 | Cu | 7 | 138 | In2O3 | 277.64 | 0 | 0 | 0 | 0 | 277.64 | 0 | 0 | 0 | 0 | 773 | 3 | 85.6 | 3 | 7500 | 0.2 | 3 | 513 |  | 2021 | https://doi.org/10.1002/er.7246
136.06 | Cu | 32 | 138 | In2O3 | 277.64 | 0 | 0 | 0 | 0 | 277.64 | 0 | 0 | 0 | 0 | 773 | 3 | 64.4 | 3 | 7500 | 0.2 | 3 | 533 |  | 2021 | https://doi.org/10.1002/er.7246
137.3 | Cu | 32 | 138 | In2O3 | 277.64 | 0 | 0 | 0 | 0 | 277.64 | 0 | 0 | 0 | 0 | 773 | 3 | 64.4 | 3 | 7500 | 0.2 | 3 | 553 |  | 2021 | https://doi.org/10.1002/er.7246
144.99 | Cu | 19 | 138 | In2O3 | 277.64 | 0 | 0 | 0 | 0 | 277.64 | 0 | 0 | 0 | 0 | 773 | 3 | 71.6 | 3 | 7500 | 0.2 | 3 | 533 |  | 2021 | https://doi.org/10.1002/er.7246
149.45 | Cu | 19 | 138 | In2O3 | 277.64 | 0 | 0 | 0 | 0 | 277.64 | 0 | 0 | 0 | 0 | 773 | 3 | 71.6 | 3 | 7500 | 0.2 | 3 | 553 |  | 2021 | https://doi.org/10.1002/er.7246
163.35 | Cu | 7 | 138 | In2O3 | 277.64 | 0 | 0 | 0 | 0 | 277.64 | 0 | 0 | 0 | 0 | 773 | 3 | 85.6 | 3 | 7500 | 0.2 | 3 | 533 |  | 2021 | https://doi.org/10.1002/er.7246
170.79 | Cu | 7 | 138 | In2O3 | 277.64 | 0 | 0 | 0 | 0 | 277.64 | 0 | 0 | 0 | 0 | 773 | 3 | 85.6 | 3 | 7500 | 0.2 | 3 | 553 |  | 2021 | https://doi.org/10.1002/er.7246
55.1 | Cu | 35 | 138 | ZnO | 81.38 | Al2O3 | 101.96 | 0 | 0 | 183.34 | N doped Graphene | 10 | 0 | 0 | 623 | 5 | 102 | 3 | 2240 | 0.5 | 3 | 473 | CP | 2018 | https://doi.org/10.1002/slct.201803186
34.8 | Cu | 36 | 138 | ZnO | 81.38 | Al2O3 | 101.96 | 0 | 0 | 183.34 | N doped Graphene | 7 | 0 | 0 | 623 | 5 | 87.7 | 3 | 2240 | 0.5 | 3 | 473 | CP | 2018 | https://doi.org/10.1002/slct.201803186
32.26 | Cu | 37.5 | 138 | ZnO | 81.38 | Al2O3 | 101.96 | 0 | 0 | 183.34 | N doped Graphene | 4 | 0 | 0 | 623 | 5 | 58.6 | 3 | 2240 | 0.5 | 3 | 473 | CP | 2018 | https://doi.org/10.1002/slct.201803186
10.86 | Cu | 34 | 138 | ZnO | 81.38 | Al2O3 | 101.96 | 0 | 0 | 183.34 | N doped Graphene | 13 | 0 | 0 | 623 | 5 | 83.2 | 3 | 2240 | 0.5 | 3 | 473 | CP | 2018 | https://doi.org/10.1002/slct.201803186
6.34 | Cu | 33 | 138 | ZnO | 81.38 | Al2O3 | 101.96 | 0 | 0 | 183.34 | N doped Graphene | 16 | 0 | 0 | 623 | 5 | 50.8 | 3 | 2240 | 0.5 | 3 | 473 | CP | 2018 | https://doi.org/10.1002/slct.201803186
243.84 | Cu | 46.8 | 138 | ZnO | 81.38 | Al2O3 | 101.96 | 0 | 0 | 183.34 | 0 | 0 | 0 | 0 | 673 | 4 | 39.5 | 3 | 23800 | 0.5 | 4 | 473 | CP | 2002 | https://doi.org/10.1006/jcat.2002.3676
216.64 | Cu | 45 | 138 | ZnO | 81.38 | Al2O3 | 101.96 | 0 | 0 | 183.34 | Pd | 3.7 | 0 | 0 | 673 | 4 | 31.8 | 3 | 23800 | 0.5 | 4 | 473 | CP | 2002 | https://doi.org/10.1006/jcat.2002.3676
158.4 | Cu | 46.8 | 138 | ZnO | 81.38 | Al2O3 | 101.96 | 0 | 0 | 183.34 | 0 | 0 | 0 | 0 | 673 | 4 | 39.5 | 3 | 23800 | 0.5 | 4 | 453 | CP | 2002 | https://doi.org/10.1006/jcat.2002.3676
154.88 | Cu | 45 | 138 | ZnO | 81.38 | Al2O3 | 101.96 | 0 | 0 | 183.34 | Pd | 3.7 | 0 | 0 | 673 | 4 | 31.8 | 3 | 23800 | 0.5 | 4 | 453 | CP | 2002 | https://doi.org/10.1006/jcat.2002.3676
153.28 | Cu | 42.5 | 138 | ZnO | 81.38 | Al2O3 | 101.96 | 0 | 0 | 183.34 | Pd | 9.2 | 0 | 0 | 673 | 4 | 30.1 | 3 | 23800 | 0.5 | 4 | 473 | CP | 2002 | https://doi.org/10.1006/jcat.2002.3676
102.4 | Cu | 46.8 | 138 | ZnO | 81.38 | Al2O3 | 101.96 | 0 | 0 | 183.34 | 0 | 0 | 0 | 0 | 673 | 4 | 39.5 | 3 | 23800 | 0.5 | 4 | 433 | CP | 2002 | https://doi.org/10.1006/jcat.2002.3676
96.32 | Cu | 45 | 138 | ZnO | 81.38 | Al2O3 | 101.96 | 0 | 0 | 183.34 | Pd | 3.7 | 0 | 0 | 673 | 4 | 31.8 | 3 | 23800 | 0.5 | 4 | 433 | CP | 2002 | https://doi.org/10.1006/jcat.2002.3676
90.24 | Cu | 42.5 | 138 | ZnO | 81.38 | Al2O3 | 101.96 | 0 | 0 | 183.34 | Pd | 9.2 | 0 | 0 | 673 | 4 | 30.1 | 3 | 23800 | 0.5 | 4 | 453 | CP | 2002 | https://doi.org/10.1006/jcat.2002.3676
66.88 | Cu | 42.5 | 138 | ZnO | 81.38 | Al2O3 | 101.96 | 0 | 0 | 183.34 | Pd | 9.2 | 0 | 0 | 673 | 4 | 30.1 | 3 | 23800 | 0.5 | 4 | 433 | CP | 2002 | https://doi.org/10.1006/jcat.2002.3676
284.16 | Cu | 22 | 138 | ZnO | 81.38 | 0 | 0 | 0 | 0 | 81.38 | 0 | 0 | 0 | 0 | 673 | 3 | 20.4 | 3 | 14800 | 0.5 | 6 | 513 |  | 2002 | https://doi.org/10.1006/jcat.2002.3677
202.56 | Cu | 19.4 | 138 | ZnO | 81.38 | 0 | 0 | 0 | 0 | 81.38 | Pd | 1.3 | 0 | 0 | 673 | 3 | 24.6 | 3 | 14800 | 0.5 | 6 | 493 |  | 2002 | https://doi.org/10.1006/jcat.2002.3677
184.64 | Cu | 22 | 138 | ZnO | 81.38 | 0 | 0 | 0 | 0 | 81.38 | 0 | 0 | 0 | 0 | 673 | 3 | 20.4 | 3 | 14800 | 0.5 | 6 | 493 |  | 2002 | https://doi.org/10.1006/jcat.2002.3677
145.92 | Cu | 19.4 | 138 | ZnO | 81.38 | 0 | 0 | 0 | 0 | 81.38 | Pd | 1.3 | 0 | 0 | 673 | 3 | 24.6 | 3 | 14800 | 0.5 | 6 | 473 |  | 2002 | https://doi.org/10.1006/jcat.2002.3677
135.36 | Cu | 22 | 138 | ZnO | 81.38 | 0 | 0 | 0 | 0 | 81.38 | 0 | 0 | 0 | 0 | 673 | 3 | 20.4 | 3 | 14800 | 0.5 | 6 | 473 |  | 2002 | https://doi.org/10.1006/jcat.2002.3677
16 | Cu | 17 | 138 | ZnO | 81.38 | 0 | 0 | 0 | 0 | 81.38 | Pd | 1 | Na | 4.8 | 673 | 3 | 12.4 | 3 | 14800 | 0.5 | 6 | 513 |  | 2002 | https://doi.org/10.1006/jcat.2002.3677
12.8 | Cu | 17 | 138 | ZnO | 81.38 | 0 | 0 | 0 | 0 | 81.38 | Pd | 1 | Na | 4.8 | 673 | 3 | 12.4 | 3 | 14800 | 0.5 | 6 | 493 |  | 2002 | https://doi.org/10.1006/jcat.2002.3677
12.8 | Pd | 5 | 131 | TiO2 | 79.86 | 0 | 0 | 0 | 0 | 79.86 | Zn | 13.78 | 0 | 0 | 623 | 3 | 44 | 3 | 3600 | 0.5 | 2 | 473 |  | 2002 | https://doi.org/10.1006/jcat.2002.3677
9.6 | Cu | 17 | 138 | ZnO | 81.38 | 0 | 0 | 0 | 0 | 81.38 | Pd | 1 | Na | 4.8 | 673 | 3 | 12.4 | 3 | 14800 | 0.5 | 6 | 473 |  | 2002 | https://doi.org/10.1006/jcat.2002.3677
49.82 | Pd | 18.1 | 131 | ZnO | 81.38 | 0 | 0 | 0 | 0 | 81.38 | 0 | 0 | 0 | 0 | 773 | 3 | 7.1 | 9 | 7500 | 0.5 | 0.1 | 523 | IMP | 2015 | https://doi.org/10.1007/s10562-015-1627-z
38.06 | Pd | 10.9 | 131 | ZnO | 81.38 | 0 | 0 | 0 | 0 | 81.38 | 0 | 0 | 0 | 0 | 623 | 3 | 8.6 | 9 | 7500 | 0.5 | 0.1 | 523 | IMP | 2015 | https://doi.org/10.1007/s10562-015-1627-z
34.59 | Pd | 18.1 | 131 | ZnO | 81.38 | 0 | 0 | 0 | 0 | 81.38 | 0 | 0 | 0 | 0 | 773 | 3 | 7.1 | 9 | 7500 | 0.5 | 0.1 | 548 | IMP | 2015 | https://doi.org/10.1007/s10562-015-1627-z
32.86 | Pd | 18.1 | 131 | ZnO | 81.38 | 0 | 0 | 0 | 0 | 81.38 | 0 | 0 | 0 | 0 | 773 | 3 | 7.1 | 9 | 7500 | 0.5 | 0.1 | 498 | IMP | 2015 | https://doi.org/10.1007/s10562-015-1627-z
29.11 | Pd | 10.9 | 131 | ZnO | 81.38 | 0 | 0 | 0 | 0 | 81.38 | 0 | 0 | 0 | 0 | 623 | 3 | 8.6 | 9 | 7500 | 0.5 | 0.1 | 498 | IMP | 2015 | https://doi.org/10.1007/s10562-015-1627-z
25.45 | Pd | 10.9 | 131 | ZnO | 81.38 | 0 | 0 | 0 | 0 | 81.38 | 0 | 0 | 0 | 0 | 773 | 4 | 8.6 | 9 | 7500 | 0.5 | 0.1 | 498 | IMP | 2015 | https://doi.org/10.1007/s10562-015-1627-z
22.73 | Pd | 10.9 | 131 | ZnO | 81.38 | 0 | 0 | 0 | 0 | 81.38 | 0 | 0 | 0 | 0 | 773 | 4 | 8.6 | 9 | 7500 | 0.5 | 0.1 | 523 | IMP | 2015 | https://doi.org/10.1007/s10562-015-1627-z
20.63 | Pd | 10.9 | 131 | ZnO | 81.38 | 0 | 0 | 0 | 0 | 81.38 | 0 | 0 | 0 | 0 | 623 | 3 | 8.6 | 9 | 7500 | 0.5 | 0.1 | 548 | IMP | 2015 | https://doi.org/10.1007/s10562-015-1627-z
15.02 | Pd | 18.1 | 131 | ZnO | 81.38 | 0 | 0 | 0 | 0 | 81.38 | 0 | 0 | 0 | 0 | 773 | 3 | 7.1 | 9 | 7500 | 0.5 | 0.1 | 473 | IMP | 2015 | https://doi.org/10.1007/s10562-015-1627-z
13.23 | Pd | 10.9 | 131 | ZnO | 81.38 | 0 | 0 | 0 | 0 | 81.38 | 0 | 0 | 0 | 0 | 623 | 3 | 8.6 | 9 | 7500 | 0.5 | 0.1 | 473 | IMP | 2015 | https://doi.org/10.1007/s10562-015-1627-z
12.84 | Pd | 10.9 | 131 | ZnO | 81.38 | 0 | 0 | 0 | 0 | 81.38 | 0 | 0 | 0 | 0 | 773 | 4 | 8.6 | 9 | 7500 | 0.5 | 0.1 | 473 | IMP | 2015 | https://doi.org/10.1007/s10562-015-1627-z
11.13 | Pd | 10.9 | 131 | ZnO | 81.38 | 0 | 0 | 0 | 0 | 81.38 | 0 | 0 | 0 | 0 | 773 | 4 | 8.6 | 9 | 7500 | 0.5 | 0.1 | 548 | IMP | 2015 | https://doi.org/10.1007/s10562-015-1627-z
3.36 | Pd | 10.9 | 131 | ZnO | 81.38 | 0 | 0 | 0 | 0 | 81.38 | 0 | 0 | 0 | 0 | 773 | 3 | 8.6 | 9 | 7500 | 0.8 | 0.1 | 523 | IMP | 2015 | https://doi.org/10.1007/s10562-015-1627-z
2.5 | Pd | 10.9 | 131 | ZnO | 81.38 | 0 | 0 | 0 | 0 | 81.38 | 0 | 0 | 0 | 0 | 773 | 3 | 8.6 | 9 | 7500 | 0.8 | 0.1 | 523 | IMP | 2015 | https://doi.org/10.1007/s10562-015-1627-z
1.92 | Pd | 10.9 | 131 | ZnO | 81.38 | 0 | 0 | 0 | 0 | 81.38 | 0 | 0 | 0 | 0 | 773 | 2 | 9.5 | 9 | 7500 | 0.8 | 0.1 | 525 | IMP | 2015 | https://doi.org/10.1007/s10562-015-1627-z
5 | Pd | 18.1 | 131 | ZnO | 81.38 | 0 | 0 | 0 | 0 | 81.38 | 0 | 0 | 0 | 0 | 773 | 3 | 7.1 | 9 | 7500 | 0.8 | 0.1 | 525 | IMP | 2015 | https://doi.org/10.1007/s10562-015-1627-z
0 | Pd | 9.9 | 131 | ZnO | 81.38 | 0 | 0 | 0 | 0 | 81.38 | 0 | 0 | 0 | 0 | 773 | 3 | 7.5 | 9 | 7500 | 0.8 | 0.1 | 525 | IMP | 2015 | https://doi.org/10.1007/s10562-015-1627-z
15.38 | Pd | 5 | 131 | TiO2 | 79.87 | 0 | 0 | 0 | 0 | 79.87 | ZnO | 0 | 0 | 0 | 773 | 16 |  | 2.5 | 3600 | 0.5 | 2 | 503 | ALD | 2023 | https://doi.org/10.1007/s10562-023-04437-5
7.69 | Pd | 5.2 | 131 | TiO2 | 79.87 | 0 | 0 | 0 | 0 | 79.87 | ZnO | 0.32 | 0 | 0 | 773 | 16 |  | 2.5 | 3600 | 0.5 | 2 | 503 | ALD | 2023 | https://doi.org/10.1007/s10562-023-04437-5
3.52 | Pd | 5.3 | 131 | TiO2 | 79.87 | 0 | 0 | 0 | 0 | 79.87 | ZnO | 1.5 | 0 | 0 | 773 | 16 |  | 2.5 | 3600 | 0.5 | 2 | 503 | ALD | 2023 | https://doi.org/10.1007/s10562-023-04437-5
5.13 | Pd | 5.7 | 131 | TiO2 | 79.87 | 0 | 0 | 0 | 0 | 79.87 | ZnO | 3.3 | 0 | 0 | 773 | 16 |  | 2.5 | 3600 | 0.5 | 2 | 503 | ALD | 2023 | https://doi.org/10.1007/s10562-023-04437-5
28.2 | Pd | 5.8 | 131 | TiO2 | 79.87 | 0 | 0 | 0 | 0 | 79.87 | ZnO | 4.4 | 0 | 0 | 773 | 16 |  | 2.5 | 3600 | 0.5 | 2 | 503 | ALD | 2023 | https://doi.org/10.1007/s10562-023-04437-5
51.9 | Pd | 5.7 | 131 | TiO2 | 79.87 | 0 | 0 | 0 | 0 | 79.87 | ZnO | 7.2 | 0 | 0 | 773 | 16 |  | 2.5 | 3600 | 0.5 | 2 | 503 | ALD | 2023 | https://doi.org/10.1007/s10562-023-04437-5
54.47 | Cu | 72 | 132 | 0 | 0 | 0 | 0 | 0 | 0 | 0 | Al2O3 | 4.3 | 0 | 0 | 623 | 4 | 14 | 3 | 2730 | 1 | 3 | 523 | CP | 2013 | https://doi.org/10.1007/s11144-013-0587-9
76.9 | Cu | 50.6 | 132 | 0 | 0 | 0 | 0 | 0 | 0 | 0 | ZnO | 22 | Al2O3 | 3.5 | 623 | 4 | 27 | 3 | 2730 | 1 | 3 | 523 | CP | 2013 | https://doi.org/10.1007/s11144-013-0587-9
60.88 | Cu | 35.6 | 132 | 0 | 0 | 0 | 0 | 0 | 0 | 0 | ZnO | 35.2 | Al2O3 | 4.1 | 623 | 4 | 21 | 3 | 2730 | 1 | 3 | 523 | CP | 2013 | https://doi.org/10.1007/s11144-013-0587-9
168.5 | Cu | 65.7 | 138 | ZnO | 81.38 | AlOOH | 59.99 | 0 | 0 | 141.37 | 0 | 0 | 0 | 0 | 623 | 2 | 88.2 | 3 | 8000 | 1.2 | 3 | 523 | CP | 2017 | https://doi.org/10.1007/s11814-017-0230-y
183.2 | Cu | 58.7 | 138 | ZnO | 81.38 | AlOOH | 59.99 | 0 | 0 | 141.37 | 0 | 0 | 0 | 0 | 623 | 2 | 92.2 | 3 | 8000 | 1.2 | 3 | 523 | CP | 2017 | https://doi.org/10.1007/s11814-017-0230-y
214.7 | Cu | 50.3 | 138 | ZnO | 81.38 | AlOOH | 59.99 | 0 | 0 | 141.37 | 0 | 0 | 0 | 0 | 623 | 2 | 96.9 | 3 | 8000 | 1.2 | 3 | 523 | CP | 2017 | https://doi.org/10.1007/s11814-017-0230-y
208.9 | Cu | 42.2 | 138 | ZnO | 81.38 | AlOOH | 59.99 | 0 | 0 | 141.37 | 0 | 0 | 0 | 0 | 623 | 2 | 104.3 | 3 | 8000 | 1.2 | 3 | 523 | CP | 2017 | https://doi.org/10.1007/s11814-017-0230-y
125 | Cu | 67 | 138 | ZnO | 81.38 | AlOOH | 101.96 | 0 | 0 | 183.34 | 0 | 0 | 0 | 0 | 623 | 2 | 97.5 | 3 | 8000 | 1.2 | 3 | 523 | CP | 2017 | https://doi.org/10.1007/s11814-017-0230-y
202.5 | Cu | 64.9 | 138 | ZnO | 81.38 | Al2O3 | 101.96 | 0 | 0 | 183.34 | 0 | 0 | 0 | 0 | 623 | 2 | 99.9 | 3 | 8000 | 1.2 | 3 | 523 | CP | 2017 | https://doi.org/10.1007/s11814-017-0230-y
348.7 | Cu | 50.3 | 138 | ZnO | 81.38 | AlOOH | 59.99 | 0 | 0 | 141.37 | 0 | 0 | 0 | 0 | 623 | 2 | 96.9 | 3 | 8000 | 1.2 | 5 | 523 | CP | 2017 | https://doi.org/10.1007/s11814-017-0230-y
325.6 | Cu | 64.9 | 138 | ZnO | 81.38 | Al2O3 | 101.96 | 0 | 0 | 183.34 | 0 | 0 | 0 | 0 | 623 | 2 | 99.9 | 3 | 8000 | 1.2 | 5 | 523 | CP | 2017 | https://doi.org/10.1007/s11814-017-0230-y
950 | In2O3 | 8.27 | 144 | ZrO2 | 123.22 | 0 | 0 | 0 | 0 | 123.22 | 0 | 0 | 0 | 0 | 773 | 5 | 8.9 | 3 | 15000 | 0.16 | 4 | 553 | SG | 2017 | https://doi.org/10.1007/s11814-020-0573-7
660 | In2O3 | 8.27 | 144 | ZrO2 | 123.22 | 0 | 0 | 0 | 0 | 123.22 | 0 | 0 | 0 | 0 | 773 | 5 | 9.9 | 3 | 15000 | 0.16 | 4 | 553 | DP | 2017 | https://doi.org/10.1007/s11814-020-0573-7
280 | In2O3 | 8.27 | 144 | ZrO2 | 123.22 | 0 | 0 | 0 | 0 | 123.22 | 0 | 0 | 0 | 0 | 773 | 5 | 5.8 | 3 | 15000 | 0.16 | 4 | 553 | IMP | 2017 | https://doi.org/10.1007/s11814-020-0573-7
440 | In2O3 | 82.72 | 144 | 0 | 0 | 0 | 0 | 0 | 0 | 0 | 0 | 0 | 0 | 0 | 773 | 5 |  | 3 | 15000 | 0.16 | 4 | 553 | SG | 2017 | https://doi.org/10.1007/s11814-020-0573-7
181 | Cu | 62.5 | 138 | ZnO | 81.38 | ZrO2 | 123.22 | 0 | 0 | 204.6 | 0 | 0 | 0 | 0 | 623 | 3 | 89 | 3 | 900 | 2 | 8 | 493 | CP | 2004 | https://doi.org/10.1016/j.apcata.2004.09.014
71 | Cu | 10 | 138 | ZnO | 81.38 | ZrO2 | 123.22 | 0 | 0 | 204.6 | 0 | 0 | 0 | 0 | 623 | 3 | 101 | 3 | 900 | 2 | 8 | 493 | CP | 2004 | https://doi.org/10.1016/j.apcata.2004.09.014
71 | In2O3 | 16.4 | 144 | Al2O3 | 101.96 | 0 | 0 | 0 | 0 | 101.96 | 0 | 0 | 0 | 0 | 623 | 3 | 36.8 | 3 | 21600 | 0.5 | 4 | 523 | UN | 2004 | https://doi.org/10.1016/j.apcata.2004.09.014
40 | Cu | 2 | 138 | ZnO | 81.38 | ZrO2 | 123.22 | 0 | 0 | 204.6 | 0 | 0 | 0 | 0 | 623 | 3 | 100 | 3 | 900 | 2 | 8 | 493 | CP | 2004 | https://doi.org/10.1016/j.apcata.2004.09.014
40 | Cu | 50.25 | 138 | ZnO | 81.38 | 0 | 0 | 0 | 0 | 81.38 | Pd | 0.35 | 0 | 0 | 623 | 3 | 100 | 3 | 900 | 2 | 8 | 493 | UN | 2004 | https://doi.org/10.1016/j.apcata.2004.09.014
40 | In2O3 | 4.9 | 144 | ZrO2 | 123.22 | 0 | 0 | 0 | 0 | 123.22 | 0 | 0 | 0 | 0 | 773 | 3 | 177 | 4 | 24000 | 0.1 | 5 | 553 | UN | 2004 | https://doi.org/10.1016/j.apcata.2004.09.014
40 | In2O3 | 4.8 | 144 | Al2O3 | 101.96 | 0 | 0 | 0 | 0 | 101.96 | 0 | 0 | 0 | 0 | 773 | 3 | 177 | 4 | 24000 | 0.1 | 5 | 553 | UN | 2004 | https://doi.org/10.1016/j.apcata.2004.09.014
13 | Cu | 12.06 | 138 | SiO2 | 60.08 | 0 | 0 | 0 | 0 | 60.08 | 0 | 0 | 0 | 0 | 873 | 7 | 745 | 3 | 6000 | 0.7 | 5 | 533 | UN | 2004 | https://doi.org/10.1016/j.apcata.2004.09.014
8 | Cu | 10 | 138 | Al2O3 | 101.96 | 0 | 0 | 0 | 0 | 101.96 | 0 | 0 | 0 | 0 | 873 | 6 | 234.3 | 3 | 2016 | 5 | 2 | 523 | UN | 2004 | https://doi.org/10.1016/j.apcata.2004.09.014
184.45 | Cu | 56.26 | 138 | ZnO | 81.38 | ZrO2 | 123.22 | 0 | 0 | 204.6 | Y | 3 | 0 | 0 | 573 | 4 | 29 | 3 | 13200 | 2 | 8 | 493 | CP | 2006 | https://doi.org/10.1016/j.apcata.2006.05.035
179.07 | Cu | 58 | 138 | ZnO | 81.38 | ZrO2 | 123.22 | 0 | 0 | 204.6 | 0 | 0 | 0 | 0 | 573 | 4 | 39 | 3 | 13200 | 2 | 8 | 493 | CP | 2006 | https://doi.org/10.1016/j.apcata.2006.05.035
155.34 | Cu | 56.26 | 138 | ZnO | 81.38 | ZrO2 | 123.22 | 0 | 0 | 204.6 | Al | 3 | 0 | 0 | 573 | 4 | 39 | 3 | 13200 | 2 | 8 | 493 | CP | 2006 | https://doi.org/10.1016/j.apcata.2006.05.035
149.64 | Cu | 56.26 | 138 | ZnO | 81.38 | ZrO2 | 123.22 | 0 | 0 | 204.6 | Mn | 3 | 0 | 0 | 573 | 4 | 19 | 3 | 13200 | 2 | 8 | 493 | CP | 2006 | https://doi.org/10.1016/j.apcata.2006.05.035
141.32 | Cu | 58 | 138 | ZnO | 81.38 | ZrO2 | 123.22 | 0 | 0 | 204.6 | 0 | 0 | 0 | 0 | 573 | 4 | 39 | 3 | 13200 | 2 | 8 | 473 | CP | 2006 | https://doi.org/10.1016/j.apcata.2006.05.035
131.83 | Cu | 56.26 | 138 | ZnO | 81.38 | ZrO2 | 123.22 | 0 | 0 | 204.6 | Y | 3 | 0 | 0 | 573 | 4 | 29 | 3 | 13200 | 2 | 8 | 473 | CP | 2006 | https://doi.org/10.1016/j.apcata.2006.05.035
121.39 | Cu | 56.26 | 138 | ZnO | 81.38 | ZrO2 | 123.22 | 0 | 0 | 204.6 | Al | 3 | 0 | 0 | 573 | 4 | 39 | 3 | 13200 | 2 | 8 | 473 | CP | 2006 | https://doi.org/10.1016/j.apcata.2006.05.035
109.59 | Cu | 58 | 138 | ZnO | 81.38 | ZrO2 | 123.22 | 0 | 0 | 204.6 | 0 | 0 | 0 | 0 | 573 | 4 | 39 | 3 | 13200 | 2 | 8 | 453 | CP | 2006 | https://doi.org/10.1016/j.apcata.2006.05.035
95.53 | Cu | 56.26 | 138 | ZnO | 81.38 | ZrO2 | 123.22 | 0 | 0 | 204.6 | Mg | 3 | 0 | 0 | 573 | 4 | 12 | 3 | 13200 | 2 | 8 | 493 | CM | 2006 | https://doi.org/10.1016/j.apcata.2006.05.035
95.12 | Cu | 56.26 | 138 | ZnO | 81.38 | ZrO2 | 123.22 | 0 | 0 | 204.6 | Mn | 3 | 0 | 0 | 573 | 4 | 19 | 3 | 13200 | 2 | 8 | 473 | CP | 2006 | https://doi.org/10.1016/j.apcata.2006.05.035
88.71 | Cu | 56.26 | 138 | ZnO | 81.38 | ZrO2 | 123.22 | 0 | 0 | 204.6 | Y | 3 | 0 | 0 | 573 | 4 | 29 | 3 | 13200 | 2 | 8 | 453 | CP | 2006 | https://doi.org/10.1016/j.apcata.2006.05.035
83.01 | Cu | 56.26 | 138 | ZnO | 81.38 | ZrO2 | 123.22 | 0 | 0 | 204.6 | Al | 3 | 0 | 0 | 573 | 4 | 39 | 3 | 13200 | 2 | 8 | 453 | CP | 2006 | https://doi.org/10.1016/j.apcata.2006.05.035
59.27 | Cu | 56.26 | 138 | ZnO | 81.38 | ZrO2 | 123.22 | 0 | 0 | 204.6 | Mn | 3 | 0 | 0 | 573 | 4 | 19 | 3 | 13200 | 2 | 8 | 453 | CP | 2006 | https://doi.org/10.1016/j.apcata.2006.05.035
53.04 | Cu | 56.26 | 138 | ZnO | 81.38 | ZrO2 | 123.22 | 0 | 0 | 204.6 | Mg | 3 | 0 | 0 | 573 | 4 | 12 | 3 | 13200 | 2 | 8 | 473 | CM | 2006 | https://doi.org/10.1016/j.apcata.2006.05.035
31.74 | Cu | 56.26 | 138 | ZnO | 81.38 | ZrO2 | 123.22 | 0 | 0 | 204.6 | Mg | 3 | 0 | 0 | 573 | 4 | 12 | 3 | 13200 | 2 | 8 | 453 | CM | 2006 | https://doi.org/10.1016/j.apcata.2006.05.035
520 | Cu | 40.4 | 138 | ZnO | 81.38 | Al2O3 | 101.96 | 0 | 0 | 183.34 | Y | 7.2 | 0 | 0 | 773 | 4 | 93 | 3 | 12000 | 0.5 | 5 | 523 | CP | 2013 | https://doi.org/10.1016/j.apcata.2013.09.026
490 | Cu | 41.6 | 138 | ZnO | 81.38 | Al2O3 | 101.96 | 0 | 0 | 183.34 | Zr | 3.6 | 0 | 0 | 773 | 4 | 61 | 3 | 12000 | 0.5 | 5 | 523 | CP | 2013 | https://doi.org/10.1016/j.apcata.2013.09.026
450 | Cu | 41.1 | 138 | ZnO | 81.38 | Al2O3 | 101.96 | 0 | 0 | 183.34 | Ce | 5.4 | 0 | 0 | 773 | 4 | 55 | 3 | 12000 | 0.5 | 5 | 523 | CP | 2013 | https://doi.org/10.1016/j.apcata.2013.09.026
440 | Cu | 39.2 | 138 | ZnO | 81.38 | Al2O3 | 101.96 | 0 | 0 | 183.34 | La | 9.4 | 0 | 0 | 773 | 4 | 53 | 3 | 12000 | 0.5 | 5 | 523 | CP | 2013 | https://doi.org/10.1016/j.apcata.2013.09.026
420 | Cu | 42.7 | 138 | ZnO | 81.38 | Al2O3 | 101.96 | 0 | 0 | 183.34 | MN | 2.3 | 0 | 0 | 773 | 4 | 41 | 3 | 12000 | 0.5 | 5 | 523 | CP | 2013 | https://doi.org/10.1016/j.apcata.2013.09.026
340 | Cu | 42 | 138 | ZnO | 81.38 | Al2O3 | 101.96 | 0 | 0 | 183.34 | 0 | 0 | 0 | 0 | 773 | 4 | 39 | 3 | 12000 | 0.5 | 5 | 523 | CP | 2013 | https://doi.org/10.1016/j.apcata.2013.09.026
440 | Cu | 67 | 138 | ZnO | 81.38 | Al2O3 | 101.96 | 0 | 0 | 0 | 0 | 0 | 0 | 0 | 623 | 3 | 96 | 3 | 24000 | 0.1 | 3 | 513 | CP | 2013 | https://doi.org/10.1016/j.apcata.2013.09.026
138.75 | Cu | 30 | 138 | ZnO | 81.38 | ZrO2 | 123.22 | Al2O3 | 101.96 | 306.56 | 0 | 0 | 0 | 0 | 673 | 5 | 106.3 | 5 | 4480 | 1 | 3 | 503 | CP | 2013 | https://doi.org/10.1016/j.apcata.2013.10.010
95.39 | Cu | 30 | 138 | ZnO | 81.38 | ZrO2 | 123.22 | Al2O3 | 101.96 | 306.56 | 0 | 0 | 0 | 0 | 673 | 5 | 106.3 | 5 | 2240 | 1 | 3 | 503 | CP | 2013 | https://doi.org/10.1016/j.apcata.2013.10.010
83.28 | Cu | 29.5 | 138 | ZnO | 81.38 | ZrO2 | 123.22 | 0 | 0 | 204.6 | 0 | 0 | 0 | 0 | 673 | 5 | 90.9 | 5 | 4480 | 1 | 3 | 503 | CP | 2013 | https://doi.org/10.1016/j.apcata.2013.10.010
82.71 | Cu | 29.5 | 138 | ZnO | 81.38 | ZrO2 | 123.22 | 0 | 0 | 204.6 | 0 | 0 | 0 | 0 | 673 | 5 | 90.9 | 5 | 2240 | 1 | 3 | 503 | CP | 2013 | https://doi.org/10.1016/j.apcata.2013.10.010
75.2 | Cu | 31.5 | 138 | ZnO | 81.38 | 0 | 0 | Al2O3 | 101.96 | 183.34 | 0 | 0 | 0 | 0 | 673 | 5 | 78.3 | 5 | 2240 | 1 | 3 | 503 | CP | 2013 | https://doi.org/10.1016/j.apcata.2013.10.010
70.85 | Cu | 30 | 138 | ZnO | 81.38 | ZrO2 | 123.22 | Al2O3 | 101.96 | 306.56 | 0 | 0 | 0 | 0 | 673 | 5 | 106.3 | 5 | 1500 | 1 | 3 | 503 | CP | 2013 | https://doi.org/10.1016/j.apcata.2013.10.010
66.08 | Cu | 29.5 | 138 | ZnO | 81.38 | ZrO2 | 123.22 | 0 | 0 | 204.6 | 0 | 0 | 0 | 0 | 673 | 5 | 90.9 | 5 | 1500 | 1 | 3 | 503 | CP | 2013 | https://doi.org/10.1016/j.apcata.2013.10.010
62.5 | Cu | 31.5 | 138 | ZnO | 81.38 | 0 | 0 | Al2O3 | 101.96 | 183.34 | 0 | 0 | 0 | 0 | 673 | 5 | 78.3 | 5 | 1500 | 1 | 3 | 503 | CP | 2013 | https://doi.org/10.1016/j.apcata.2013.10.010
56.76 | Cu | 29.5 | 138 | ZnO | 81.38 | ZrO2 | 123.22 | 0 | 0 | 204.6 | 0 | 0 | 0 | 0 | 673 | 5 | 90.9 | 5 | 1120 | 1 | 3 | 503 | CP | 2013 | https://doi.org/10.1016/j.apcata.2013.10.010
56.66 | Cu | 30 | 138 | ZnO | 81.38 | ZrO2 | 123.22 | Al2O3 | 101.96 | 306.56 | 0 | 0 | 0 | 0 | 673 | 5 | 106.3 | 5 | 1120 | 1 | 3 | 503 | CP | 2013 | https://doi.org/10.1016/j.apcata.2013.10.010
54.23 | Cu | 31.5 | 138 | ZnO | 81.38 | 0 | 0 | Al2O3 | 101.96 | 183.34 | 0 | 0 | 0 | 0 | 673 | 5 | 78.3 | 5 | 1120 | 1 | 3 | 503 | CP | 2013 | https://doi.org/10.1016/j.apcata.2013.10.010
53.03 | Cu | 31.5 | 138 | ZnO | 81.38 | 0 | 0 | Al2O3 | 101.96 | 183.34 | 0 | 0 | 0 | 0 | 673 | 5 | 78.3 | 5 | 4480 | 1 | 3 | 503 | CP | 2013 | https://doi.org/10.1016/j.apcata.2013.10.010
555 | Cu | 61 | 138 | ZnO | 81.38 | 0 | 0 | 0 | 0 | 81.38 | 0 | 0 | 0 | 0 | 600 | 3.5 | 87 | 10 | 15000 | 1 | 5 | 503 | CP | 2014 | https://doi.org/10.1016/j.apcata.2014.05.034
526 | Cu | 61 | 138 | ZnO | 81.38 | 0 | 0 | 0 | 0 | 81.38 | 0 | 0 | 0 | 0 | 700 | 3.5 | 170 | 10 | 15000 | 1 | 5 | 503 | CP | 2014 | https://doi.org/10.1016/j.apcata.2014.05.034
456 | Cu | 61 | 138 | ZnO | 81.38 | 0 | 0 | 0 | 0 | 81.38 | 0 | 0 | 0 | 0 | 600 | 3.5 | 227 | 10 | 15000 | 1 | 5 | 503 | CP | 2014 | https://doi.org/10.1016/j.apcata.2014.05.034
355 | Cu | 61 | 138 | ZnO | 81.38 | 0 | 0 | 0 | 0 | 81.38 | 0 | 0 | 0 | 0 | 600 | 3.5 | 192 | 10 | 15000 | 1 | 5 | 503 | CP | 2014 | https://doi.org/10.1016/j.apcata.2014.05.034
312 | Cu | 61 | 138 | ZnO | 81.38 | 0 | 0 | 0 | 0 | 81.38 | 0 | 0 | 0 | 0 | 600 | 3.5 | 139 | 10 | 15000 | 1 | 5 | 503 | CP | 2014 | https://doi.org/10.1016/j.apcata.2014.05.034
161 | Cu | 61 | 138 | ZnO | 81.38 | 0 | 0 | 0 | 0 | 81.38 | 0 | 0 | 0 | 0 | 700 | 3.5 | 37 | 10 | 15000 | 1 | 5 | 503 | CP | 2014 | https://doi.org/10.1016/j.apcata.2014.05.034
145 | Cu | 61 | 138 | ZnO | 81.38 | 0 | 0 | 0 | 0 | 81.38 | 0 | 0 | 0 | 0 | 700 | 3.5 | 30 | 10 | 15000 | 1 | 5 | 503 | CP | 2014 | https://doi.org/10.1016/j.apcata.2014.05.034
130 | Cu | 61 | 138 | ZnO | 81.38 | 0 | 0 | 0 | 0 | 81.38 | 0 | 0 | 0 | 0 | 700 | 3.5 | 189 | 10 | 15000 | 1 | 5 | 503 | CP | 2014 | https://doi.org/10.1016/j.apcata.2014.05.034
102 | Cu | 61 | 138 | ZnO | 81.38 | 0 | 0 | 0 | 0 | 81.38 | 0 | 0 | 0 | 0 | 700 | 3.5 | 21 | 10 | 15000 | 1 | 5 | 503 | CP | 2014 | https://doi.org/10.1016/j.apcata.2014.05.034
53.71 | Pd | 5 | 131 | ZnO | 81.38 | Al2O3 | 101.96 | 0 | 0 | 183.34 | 0 | 0 | 0 | 0 | 623 | 3 | 43.4 | 3 | 3600 | 0.5 | 3 | 493 | DP | 2016 | https://doi.org/10.1016/j.apcata.2016.01.006
43.42 | Pd | 5 | 131 | ZnO | 81.38 | Al2O3 | 101.96 | 0 | 0 | 183.34 | 0 | 0 | 0 | 0 | 623 | 3 | 43.4 | 3 | 3600 | 0.5 | 3 | 473 | DP | 2016 | https://doi.org/10.1016/j.apcata.2016.01.006
38.9 | Pd | 2 | 131 | ZnO | 81.38 | Al2O3 | 101.96 | 0 | 0 | 183.34 | 0 | 0 | 0 | 0 | 623 | 3 | 43.4 | 3 | 3600 | 0.5 | 3 | 493 | DP | 2016 | https://doi.org/10.1016/j.apcata.2016.01.006
29.61 | Pd | 5 | 131 | ZnO | 81.38 | Al2O3 | 101.96 | 0 | 0 | 183.34 | 0 | 0 | 0 | 0 | 623 | 3 | 43.4 | 3 | 3600 | 0.5 | 3 | 453 | DP | 2016 | https://doi.org/10.1016/j.apcata.2016.01.006
26.22 | Pd | 2 | 131 | ZnO | 81.38 | Al2O3 | 101.96 | 0 | 0 | 183.34 | 0 | 0 | 0 | 0 | 623 | 3 | 43.4 | 3 | 3600 | 0.5 | 3 | 473 | DP | 2016 | https://doi.org/10.1016/j.apcata.2016.01.006
13.98 | Pd | 2 | 131 | ZnO | 81.38 | Al2O3 | 101.96 | 0 | 0 | 183.34 | 0 | 0 | 0 | 0 | 623 | 3 | 43.4 | 3 | 3600 | 0.5 | 3 | 453 | DP | 2016 | https://doi.org/10.1016/j.apcata.2016.01.006
84.08 | Pd | 5 | 131 | CeO2 | 172.12 | 0 | 0 | 0 | 0 | 172.12 | Zn | 5 | Ca | 0.5 | 773 | 3 | 67.39 | 3 | 2400 | 0.5 | 3 | 523 | CM | 2018 | https://doi.org/10.1016/j.apcata.2018.04.036
80.85 | Pd | 5 | 131 | CeO2 | 172.12 | 0 | 0 | 0 | 0 | 172.12 | Zn | 5 | Ca | 0.5 | 773 | 3 | 67.39 | 3 | 2400 | 0.5 | 3 | 503 | CM | 2018 | https://doi.org/10.1016/j.apcata.2018.04.036
76.97 | Pd | 5 | 131 | CeO2 | 172.12 | 0 | 0 | 0 | 0 | 172.12 | Zn | 5 | 0 | 0 | 773 | 3 | 80.67 | 3 | 2400 | 0.5 | 3 | 523 | CM | 2018 | https://doi.org/10.1016/j.apcata.2018.04.036
76.52 | Pd | 5 | 131 | CeO2 | 172.12 | 0 | 0 | 0 | 0 | 172.12 | Zn | 5 | 0 | 0 | 773 | 3 | 80.67 | 3 | 2400 | 0.5 | 3 | 503 | CM | 2018 | https://doi.org/10.1016/j.apcata.2018.04.036
75.09 | Pd | 5 | 131 | CeO2 | 172.12 | 0 | 0 | 0 | 0 | 172.12 | Zn | 5 | Ca | 0.5 | 773 | 3 | 67.39 | 3 | 2400 | 0.5 | 3 | 533 | CM | 2018 | https://doi.org/10.1016/j.apcata.2018.04.036
66.07 | Pd | 5 | 131 | CeO2 | 172.12 | 0 | 0 | 0 | 0 | 172.12 | Zn | 5 | Ca | 0.5 | 773 | 3 | 67.39 | 3 | 2400 | 0.5 | 3 | 493 | CM | 2018 | https://doi.org/10.1016/j.apcata.2018.04.036
64.43 | Pd | 5 | 131 | CeO2 | 172.12 | 0 | 0 | 0 | 0 | 172.12 | Zn | 5 | 0 | 0 | 773 | 3 | 80.67 | 3 | 2400 | 0.5 | 3 | 533 | CM | 2018 | https://doi.org/10.1016/j.apcata.2018.04.036
54.33 | Pd | 5 | 131 | CeO2 | 172.12 | 0 | 0 | 0 | 0 | 172.12 | Zn | 5 | 0 | 0 | 773 | 3 | 80.67 | 3 | 2400 | 0.5 | 3 | 493 | CM | 2018 | https://doi.org/10.1016/j.apcata.2018.04.036
24.83 | Pd | 5 | 131 | CeO2 | 172.12 | 0 | 0 | 0 | 0 | 172.12 | 0 | 0 | 0 | 0 | 773 | 3 | 69.17 | 3 | 2400 | 0.5 | 3 | 533 | CM | 2018 | https://doi.org/10.1016/j.apcata.2018.04.036
23.64 | Pd | 5 | 131 | CeO2 | 172.12 | 0 | 0 | 0 | 0 | 172.12 | 0 | 0 | 0 | 0 | 773 | 3 | 69.17 | 3 | 2400 | 0.5 | 3 | 523 | CM | 2018 | https://doi.org/10.1016/j.apcata.2018.04.036
14.93 | Pd | 5 | 131 | CeO2 | 172.12 | 0 | 0 | 0 | 0 | 172.12 | 0 | 0 | 0 | 0 | 773 | 3 | 69.17 | 3 | 2400 | 0.5 | 3 | 503 | CM | 2018 | https://doi.org/10.1016/j.apcata.2018.04.036
10.87 | Pd | 5 | 131 | CeO2 | 172.12 | 0 | 0 | 0 | 0 | 172.12 | 0 | 0 | 0 | 0 | 773 | 3 | 69.17 | 3 | 2400 | 0.5 | 3 | 493 | CM | 2018 | https://doi.org/10.1016/j.apcata.2018.04.036
230.45 | Cu | 14.6 | 138 | Al2O3 | 101.96 | CeO2 | 172.12 | 0 | 0 | 274.08 | 0 | 0 | 0 | 0 | 873 | 4 | 252 | 3 | 6000 | 0.4 | 4 | 493 | SG | 2018 | https://doi.org/10.1016/j.apcata.2018.12.008
223.88 | Cu | 14.6 | 138 | Al2O3 | 101.96 | CeO2 | 172.12 | 0 | 0 | 274.08 | 0 | 0 | 0 | 0 | 873 | 4 | 252 | 3 | 6000 | 0.4 | 4 | 513 | SG | 2018 | https://doi.org/10.1016/j.apcata.2018.12.008
198.67 | Cu | 14.3 | 138 | Al2O3 | 101.96 | CeO2 | 172.12 | 0 | 0 | 274.08 | 0 | 0 | 0 | 0 | 873 | 4 | 199 | 3 | 6000 | 0.4 | 4 | 493 | SG | 2018 | https://doi.org/10.1016/j.apcata.2018.12.008
192.72 | Cu | 14.3 | 138 | Al2O3 | 101.96 | CeO2 | 172.12 | 0 | 0 | 274.08 | 0 | 0 | 0 | 0 | 873 | 4 | 199 | 3 | 6000 | 0.4 | 4 | 513 | SG | 2018 | https://doi.org/10.1016/j.apcata.2018.12.008
184.92 | Cu | 14.6 | 138 | Al2O3 | 101.96 | CeO2 | 172.12 | 0 | 0 | 274.08 | 0 | 0 | 0 | 0 | 873 | 4 | 252 | 3 | 6000 | 0.4 | 4 | 533 | SG | 2018 | https://doi.org/10.1016/j.apcata.2018.12.008
172.71 | Cu | 14.3 | 138 | Al2O3 | 101.96 | CeO2 | 172.12 | 0 | 0 | 274.08 | 0 | 0 | 0 | 0 | 873 | 4 | 199 | 3 | 6000 | 0.4 | 4 | 533 | SG | 2018 | https://doi.org/10.1016/j.apcata.2018.12.008
172.4 | Cu | 14.5 | 138 | Al2O3 | 101.96 | CeO2 | 172.12 | 0 | 0 | 274.08 | 0 | 0 | 0 | 0 | 873 | 4 | 261 | 3 | 6000 | 0.4 | 4 | 493 | SG | 2018 | https://doi.org/10.1016/j.apcata.2018.12.008
143.83 | Cu | 14.5 | 138 | Al2O3 | 101.96 | CeO2 | 172.12 | 0 | 0 | 274.08 | 0 | 0 | 0 | 0 | 873 | 4 | 261 | 3 | 6000 | 0.4 | 4 | 513 | SG | 2018 | https://doi.org/10.1016/j.apcata.2018.12.008
127.49 | Cu | 14.5 | 138 | Al2O3 | 101.96 | CeO2 | 172.12 | 0 | 0 | 274.08 | 0 | 0 | 0 | 0 | 873 | 4 | 261 | 3 | 6000 | 0.4 | 4 | 533 | SG | 2018 | https://doi.org/10.1016/j.apcata.2018.12.008
454 | Cu | 15 | 132 | Al2O3 | 101.96 | CeO2 | 172.12 | 0 | 0 | 274.08 | 0 | 0 | 0 | 0 | 673 | 4 | 106.6 | 3 | 6000 | 0.1 | 4 | 553 | IMP | 2018 | https://doi.org/10.1016/j.apcata.2018.12.008
207 | Cu | 15 | 132 | Al2O3 | 101.96 | 0 | 0 | 0 | 0 | 101.96 | 0 | 0 | 0 | 0 | 673 | 4 | 162.3 | 3 | 6000 | 0.1 | 4 | 553 | IMP | 2018 | https://doi.org/10.1016/j.apcata.2018.12.008
296 | Cu | 44.7 | 138 | ZnO | 81.38 | CeO2 | 172.12 | TiO2 | 79.86 | 333.36 | 0 | 0 | 0 | 0 | 623 | 5 | 131.2 | 3 | 7500 | 0.2 | 3 | 533 | DP | 2019 | https://doi.org/10.1016/j.apcata.2019.05.019
296 | Cu | 35.6 | 138 | ZnO | 81.38 | ZrO2 | 123.22 | 0 | 0 | 204.6 | Ga | 6 | 0 | 0 | 623 | 5 | 131.2 | 3 | 7500 | 0.2 | 3 | 533 | DP | 2019 | https://doi.org/10.1016/j.apcata.2019.05.019
286.72 | Cu | 44.7 | 138 | ZnO | 81.38 | CeO2 | 172.12 | TiO2 | 79.86 | 333.36 | 0 | 0 | 0 | 0 | 623 | 5 | 131.2 | 3 | 7500 | 0.2 | 3 | 513 | DP | 2019 | https://doi.org/10.1016/j.apcata.2019.05.019
261.76 | Cu | 44.7 | 138 | ZnO | 81.38 | CeO2 | 172.12 | TiO2 | 79.86 | 333.36 | 0 | 0 | 0 | 0 | 623 | 5 | 131.2 | 3 | 7500 | 0.2 | 3 | 553 | DP | 2019 | https://doi.org/10.1016/j.apcata.2019.05.019
209.6 | Cu | 44.1 | 138 | ZnO | 81.38 | CeO2 | 172.12 | P25 | 248 | 501.5 | 0 | 0 | 0 | 0 | 623 | 5 | 94.6 | 3 | 7500 | 0.2 | 3 | 533 | DP | 2019 | https://doi.org/10.1016/j.apcata.2019.05.019
208.32 | Cu | 44.1 | 138 | ZnO | 81.38 | CeO2 | 172.12 | P25 | 248 | 501.5 | 0 | 0 | 0 | 0 | 623 | 5 | 94.6 | 3 | 7500 | 0.2 | 3 | 513 | DP | 2019 | https://doi.org/10.1016/j.apcata.2019.05.019
188.48 | Cu | 44.1 | 138 | ZnO | 81.38 | CeO2 | 172.12 | P25 | 248 | 501.5 | 0 | 0 | 0 | 0 | 623 | 5 | 94.6 | 3 | 7500 | 0.2 | 3 | 553 | DP | 2019 | https://doi.org/10.1016/j.apcata.2019.05.019
157.76 | Cu | 48.6 | 138 | ZnO | 81.38 | CeO2 | 172.12 | 0 | 0 | 253.5 | 0 | 0 | 0 | 0 | 623 | 5 | 80.4 | 3 | 7500 | 0.2 | 3 | 533 | DP | 2019 | https://doi.org/10.1016/j.apcata.2019.05.019
150.72 | Cu | 48.6 | 138 | ZnO | 81.38 | CeO2 | 172.12 | 0 | 0 | 253.5 | 0 | 0 | 0 | 0 | 623 | 5 | 80.4 | 3 | 7500 | 0.2 | 3 | 513 | DP | 2019 | https://doi.org/10.1016/j.apcata.2019.05.019
138.56 | Cu | 48.6 | 138 | ZnO | 81.38 | CeO2 | 172.12 | 0 | 0 | 253.5 | 0 | 0 | 0 | 0 | 623 | 5 | 80.4 | 3 | 7500 | 0.2 | 3 | 553 | DP | 2019 | https://doi.org/10.1016/j.apcata.2019.05.019
463.13 | In2O3 | 10.1 | 144 | ZrO2 | 123.22 | SiO2 | 0 | 0 | 0 | 123.22 | 0 | 0 | 0 | 0 | 573 | 2 | 87 | 4 | 52000 | 0.15 | 0.4 | 573 | IMP | 2019 | https://doi.org/10.1016/j.apcata.2019.117144
423.02 | In2O3 | 9.1 | 144 | ZrO2 | 123.22 | 0 | 0 | 0 | 0 | 123.22 | Y | 1.5 | 0 | 0 | 573 | 2 | 84 | 4 | 52000 | 0.15 | 0.4 | 573 | IMP | 2019 | https://doi.org/10.1016/j.apcata.2019.117144
417.59 | In2O3 | 9.9 | 144 | ZrO2 | 123.22 | 0 | 0 | 0 | 0 | 123.22 | La | 3.4 | 0 | 0 | 573 | 2 | 84 | 4 | 52000 | 0.15 | 0.4 | 573 | IMP | 2019 | https://doi.org/10.1016/j.apcata.2019.117144
377.49 | In2O3 | 10.1 | 144 | ZrO2 | 123.22 | 0 | 0 | 0 | 0 | 123.22 | 0 | 0 | 0 | 0 | 573 | 2 | 87 | 4 | 52000 | 0.15 | 0.4 | 558 | IMP | 2019 | https://doi.org/10.1016/j.apcata.2019.117144
367.73 | In2O3 | 8.4 | 144 | ZrO2 | 123.22 | 0 | 0 | 0 | 0 | 123.22 | Y | 2.3 | 0 | 0 | 573 | 2 | 84 | 4 | 52000 | 0.15 | 0.4 | 573 | IMP | 2019 | https://doi.org/10.1016/j.apcata.2019.117144
343.34 | In2O3 | 9.9 | 144 | ZrO2 | 123.22 | 0 | 0 | 0 | 0 | 123.22 | La | 3.4 | 0 | 0 | 573 | 2 | 84 | 4 | 52000 | 0.15 | 0.4 | 558 | IMP | 2019 | https://doi.org/10.1016/j.apcata.2019.117144
328.71 | In2O3 | 8.4 | 144 | ZrO2 | 123.22 | 0 | 0 | 0 | 0 | 123.22 | Y | 2.9 | 0 | 0 | 573 | 2 | 88 | 4 | 52000 | 0.15 | 0.4 | 573 | IMP | 2019 | https://doi.org/10.1016/j.apcata.2019.117144
267.46 | In2O3 | 9.1 | 144 | ZrO2 | 123.22 | 0 | 0 | 0 | 0 | 123.22 | Y | 1.5 | 0 | 0 | 573 | 2 | 84 | 4 | 52000 | 0.15 | 0.4 | 558 | IMP | 2019 | https://doi.org/10.1016/j.apcata.2019.117144
263.12 | In2O3 | 10.1 | 144 | ZrO2 | 123.22 | 0 | 0 | 0 | 0 | 123.22 | 0 | 0 | 0 | 0 | 573 | 2 | 87 | 4 | 52000 | 0.15 | 0.4 | 543 | IMP | 2019 | https://doi.org/10.1016/j.apcata.2019.117144
240.36 | In2O3 | 9.9 | 144 | ZrO2 | 123.22 | 0 | 0 | 0 | 0 | 123.22 | La | 3.4 | 0 | 0 | 573 | 2 | 84 | 4 | 52000 | 0.15 | 0.4 | 543 | IMP | 2019 | https://doi.org/10.1016/j.apcata.2019.117144
234.94 | In2O3 | 8.4 | 144 | ZrO2 | 123.22 | 0 | 0 | 0 | 0 | 123.22 | Y | 2.3 | 0 | 0 | 573 | 2 | 84 | 4 | 52000 | 0.15 | 0.4 | 558 | IMP | 2019 | https://doi.org/10.1016/j.apcata.2019.117144
205.13 | In2O3 | 8.4 | 144 | ZrO2 | 123.22 | 0 | 0 | 0 | 0 | 123.22 | Y | 2.9 | 0 | 0 | 573 | 2 | 88 | 4 | 52000 | 0.15 | 0.4 | 558 | IMP | 2019 | https://doi.org/10.1016/j.apcata.2019.117144
163.94 | In2O3 | 9.1 | 144 | ZrO2 | 123.22 | 0 | 0 | 0 | 0 | 123.22 | Y | 1.5 | 0 | 0 | 573 | 2 | 84 | 4 | 52000 | 0.15 | 0.4 | 543 | IMP | 2019 | https://doi.org/10.1016/j.apcata.2019.117144
146.05 | In2O3 | 9.9 | 144 | ZrO2 | 123.22 | 0 | 0 | 0 | 0 | 123.22 | La | 3.4 | 0 | 0 | 573 | 2 | 84 | 4 | 52000 | 0.15 | 0.4 | 528 | IMP | 2019 | https://doi.org/10.1016/j.apcata.2019.117144
138.47 | In2O3 | 10.1 | 144 | ZrO2 | 123.22 | 0 | 0 | 0 | 0 | 123.22 | 0 | 0 | 0 | 0 | 573 | 2 | 87 | 4 | 52000 | 0.15 | 0.4 | 528 | IMP | 2019 | https://doi.org/10.1016/j.apcata.2019.117144
131.42 | In2O3 | 8.4 | 144 | ZrO2 | 123.22 | 0 | 0 | 0 | 0 | 123.22 | Y | 2.3 | 0 | 0 | 573 | 2 | 84 | 4 | 52000 | 0.15 | 0.4 | 543 | IMP | 2019 | https://doi.org/10.1016/j.apcata.2019.117144
111.36 | In2O3 | 8.4 | 144 | ZrO2 | 123.22 | 0 | 0 | 0 | 0 | 123.22 | Y | 2.9 | 0 | 0 | 573 | 2 | 88 | 4 | 52000 | 0.15 | 0.4 | 543 | IMP | 2019 | https://doi.org/10.1016/j.apcata.2019.117144
81.56 | In2O3 | 9.1 | 144 | ZrO2 | 123.22 | 0 | 0 | 0 | 0 | 123.22 | Y | 1.5 | 0 | 0 | 573 | 2 | 84 | 4 | 52000 | 0.15 | 0.4 | 528 | IMP | 2019 | https://doi.org/10.1016/j.apcata.2019.117144
72.88 | In2O3 | 8.4 | 144 | ZrO2 | 123.22 | 0 | 0 | 0 | 0 | 123.22 | Y | 2.3 | 0 | 0 | 573 | 2 | 84 | 4 | 52000 | 0.15 | 0.4 | 528 | IMP | 2019 | https://doi.org/10.1016/j.apcata.2019.117144
58.79 | In2O3 | 8.4 | 144 | ZrO2 | 123.22 | 0 | 0 | 0 | 0 | 123.22 | Y | 2.9 | 0 | 0 | 573 | 2 | 88 | 4 | 52000 | 0.15 | 0.4 | 528 | IMP | 2019 | https://doi.org/10.1016/j.apcata.2019.117144
175.83 | Pd | 8.15 | 131 | CeO2 | 172.12 | 0 | 0 | 0 | 0 | 172.12 | Zn | 5 | 0 | 0 | 773 | 5 | 38 | 3 | 3600 | 0.5 | 2 | 493 | SG | 2019 | https://doi.org/10.1016/j.apcata.2019.117185
116.36 | Pd | 8.15 | 131 | CeO2 | 172.12 | 0 | 0 | 0 | 0 | 172.12 | Zn | 5 | 0 | 0 | 773 | 5 | 38 | 3 | 2400 | 0.5 | 2 | 503.07 | SG | 2019 | https://doi.org/10.1016/j.apcata.2019.117185
114.85 | Pd | 11.65 | 131 | CeO2 | 172.12 | 0 | 0 | 0 | 0 | 172.12 | Zn | 5 | 0 | 0 | 773 | 5 | 42 | 3 | 2400 | 0.5 | 2 | 522.98 | SG | 2019 | https://doi.org/10.1016/j.apcata.2019.117185
114.77 | Pd | 8.15 | 131 | CeO2 | 172.12 | 0 | 0 | 0 | 0 | 172.12 | Zn | 5 | 0 | 0 | 773 | 5 | 38 | 3 | 2400 | 0.5 | 2 | 492.95 | SG | 2019 | https://doi.org/10.1016/j.apcata.2019.117185
108.73 | Pd | 8.15 | 131 | CeO2 | 172.12 | 0 | 0 | 0 | 0 | 172.12 | Zn | 5 | 0 | 0 | 773 | 5 | 38 | 3 | 2400 | 0.5 | 2 | 523.17 | SG | 2019 | https://doi.org/10.1016/j.apcata.2019.117185
108.3 | Pd | 7.4 | 131 | CeO2 | 172.12 | 0 | 0 | 0 | 0 | 172.12 | Zn | 5 | 0 | 0 | 773 | 5 | 37 | 3 | 2400 | 0.5 | 2 | 522.91 | SG | 2019 | https://doi.org/10.1016/j.apcata.2019.117185
107.01 | Pd | 9.05 | 131 | CeO2 | 172.12 | 0 | 0 | 0 | 0 | 172.12 | Zn | 5 | 0 | 0 | 773 | 5 | 44 | 3 | 2400 | 0.5 | 2 | 522.91 | SG | 2019 | https://doi.org/10.1016/j.apcata.2019.117185
103.45 | Pd | 9.05 | 131 | CeO2 | 172.12 | 0 | 0 | 0 | 0 | 172.12 | Zn | 5 | 0 | 0 | 773 | 5 | 44 | 3 | 2400 | 0.5 | 2 | 503.08 | SG | 2019 | https://doi.org/10.1016/j.apcata.2019.117185
103.41 | Pd | 11.65 | 131 | CeO2 | 172.12 | 0 | 0 | 0 | 0 | 172.12 | Zn | 5 | 0 | 0 | 773 | 5 | 42 | 3 | 2400 | 0.5 | 2 | 542.94 | SG | 2019 | https://doi.org/10.1016/j.apcata.2019.117185
95.55 | Pd | 7.4 | 131 | CeO2 | 172.12 | 0 | 0 | 0 | 0 | 172.12 | Zn | 5 | 0 | 0 | 773 | 5 | 37 | 3 | 2400 | 0.5 | 2 | 502.95 | SG | 2019 | https://doi.org/10.1016/j.apcata.2019.117185
89.59 | Pd | 9.05 | 131 | CeO2 | 172.12 | 0 | 0 | 0 | 0 | 172.12 | Zn | 5 | 0 | 0 | 773 | 5 | 44 | 3 | 2400 | 0.5 | 2 | 493.11 | SG | 2019 | https://doi.org/10.1016/j.apcata.2019.117185
87.24 | Pd | 7.4 | 131 | CeO2 | 172.12 | 0 | 0 | 0 | 0 | 172.12 | Zn | 5 | 0 | 0 | 773 | 5 | 37 | 3 | 2400 | 0.5 | 2 | 543.01 | SG | 2019 | https://doi.org/10.1016/j.apcata.2019.117185
84.99 | Pd | 8.15 | 131 | CeO2 | 172.12 | 0 | 0 | 0 | 0 | 172.12 | Zn | 5 | 0 | 0 | 773 | 5 | 38 | 3 | 2400 | 0.5 | 2 | 542.86 | SG | 2019 | https://doi.org/10.1016/j.apcata.2019.117185
84.81 | Pd | 11.65 | 131 | CeO2 | 172.12 | 0 | 0 | 0 | 0 | 172.12 | Zn | 5 | 0 | 0 | 773 | 5 | 42 | 3 | 2400 | 0.5 | 2 | 502.83 | SG | 2019 | https://doi.org/10.1016/j.apcata.2019.117185
82.92 | Pd | 9.05 | 131 | CeO2 | 172.12 | 0 | 0 | 0 | 0 | 172.12 | Zn | 5 | 0 | 0 | 773 | 5 | 44 | 3 | 2400 | 0.5 | 2 | 543.15 | SG | 2019 | https://doi.org/10.1016/j.apcata.2019.117185
78.46 | Pd | 7.4 | 131 | CeO2 | 172.12 | 0 | 0 | 0 | 0 | 172.12 | Zn | 5 | 0 | 0 | 773 | 5 | 37 | 3 | 2400 | 0.5 | 2 | 492.77 | SG | 2019 | https://doi.org/10.1016/j.apcata.2019.117185
67.11 | Pd | 11.65 | 131 | CeO2 | 172.12 | 0 | 0 | 0 | 0 | 172.12 | Zn | 5 | 0 | 0 | 773 | 5 | 42 | 3 | 2400 | 0.5 | 2 | 493.06 | SG | 2019 | https://doi.org/10.1016/j.apcata.2019.117185
59.9 | Cu | 8.6 | 138 | ZrO2 | 123.22 | 0 | 0 | 0 | 0 | 123.22 | Pd | 4.9 | 0 | 0 | 723 | 5 | 53 | 3 | 3600 | 0.2 | 4.1 | 523 | IMP | 2019 | https://doi.org/10.1016/j.apcata.2019.117210
57.6 | Cu | 8.6 | 138 | TiO2 | 79.86 | 0 | 0 | 0 | 0 | 79.86 | Pd | 4.9 | 0 | 0 | 723 | 5 | 38 | 3 | 3600 | 0.2 | 4.1 | 523 | IMP | 2019 | https://doi.org/10.1016/j.apcata.2019.117210
54.14 | Cu | 8.6 | 138 | Al2O3 | 101.96 | 0 | 0 | 0 | 0 | 101.96 | Pd | 4.9 | 0 | 0 | 723 | 5 | 126 | 3 | 3600 | 0.2 | 4.1 | 523 | IMP | 2019 | https://doi.org/10.1016/j.apcata.2019.117210
49.54 | Cu | 8.6 | 138 | TiO2 | 79.86 | 0 | 0 | 0 | 0 | 79.86 | Pd | 4.9 | 0 | 0 | 723 | 5 | 13 | 3 | 3600 | 0.2 | 4.1 | 523 | IMP | 2019 | https://doi.org/10.1016/j.apcata.2019.117210
43.78 | Cu | 8.6 | 138 | CeO2 | 172.12 | 0 | 0 | 0 | 0 | 172.12 | Pd | 4.9 | 0 | 0 | 723 | 5 | 65 | 3 | 3600 | 0.2 | 4.1 | 523 | IMP | 2019 | https://doi.org/10.1016/j.apcata.2019.117210
35.71 | Cu | 8.6 | 138 | SiO2 | 60.08 | 0 | 0 | 0 | 0 | 60.08 | Pd | 4.9 | 0 | 0 | 723 | 5 | 309 | 3 | 3600 | 0.2 | 4.1 | 523 | IMP | 2019 | https://doi.org/10.1016/j.apcata.2019.117210
35.71 | Pd | 5.7 | 138 | SiO2 | 60.08 | 0 | 0 | 0 | 0 | 60.08 | Cu | 10 | 0 | 0 | 723 | 5 | 309 | 3 | 3600 | 0.2 | 4.1 | 523 | IMP | 2019 | https://doi.org/10.1016/j.apcata.2019.117210
29.95 | Cu | 8.6 | 138 | TiO2 | 79.86 | 0 | 0 | 0 | 0 | 79.86 | Pd | 4.9 | 0 | 0 | 723 | 5 | 70 | 3 | 3600 | 0.2 | 4.1 | 523 | IMP | 2019 | https://doi.org/10.1016/j.apcata.2019.117210
24.19 | Cu | 8.6 | 138 | TiO2 | 79.86 | 0 | 0 | 0 | 0 | 79.86 | Pd | 4.9 | 0 | 0 | 723 | 5 | 2 | 3 | 3600 | 0.2 | 4.1 | 523 | IMP | 2019 | https://doi.org/10.1016/j.apcata.2019.117210
19.58 | Cu | 8.6 | 138 | TiO2 | 79.86 | 0 | 0 | 0 | 0 | 79.86 | Pd | 4.9 | 0 | 0 | 723 | 5 | 12 | 3 | 3600 | 0.2 | 4.1 | 523 | IMP | 2019 | https://doi.org/10.1016/j.apcata.2019.117210
374.66 | Cu | 22.1 | 138 | ZrO2 | 123.22 | 0 | 0 | 0 | 0 | 123.22 | In | 3.11 | 0 | 0 | 723 | 4 | 152 | 3 | 18000 | 0.2 | 3 | 533 | HT | 2020 | https://doi.org/10.1016/j.apcata.2020.117805
321.38 | Cu | 21.6 | 138 | ZrO2 | 123.22 | 0 | 0 | 0 | 0 | 123.22 | In | 0.86 | 0 | 0 | 723 | 4 | 160 | 3 | 18000 | 0.2 | 3 | 533 | HT | 2020 | https://doi.org/10.1016/j.apcata.2020.117805
313.33 | Cu | 22.5 | 138 | ZrO2 | 123.22 | 0 | 0 | 0 | 0 | 123.22 | 0 | 0 | 0 | 0 | 723 | 4 | 163 | 3 | 18000 | 0.2 | 3 | 533 | HT | 2020 | https://doi.org/10.1016/j.apcata.2020.117805
302.61 | Cu | 20.8 | 138 | ZrO2 | 123.22 | 0 | 0 | 0 | 0 | 123.22 | In | 6.27 | 0 | 0 | 723 | 4 | 135 | 3 | 18000 | 0.2 | 3 | 533 | HT | 2020 | https://doi.org/10.1016/j.apcata.2020.117805
296.51 | Cu | 22.1 | 138 | ZrO2 | 123.22 | 0 | 0 | 0 | 0 | 123.22 | In | 3.11 | 0 | 0 | 723 | 4 | 152 | 3 | 18000 | 0.2 | 3 | 513 | HT | 2020 | https://doi.org/10.1016/j.apcata.2020.117805
257.3 | Cu | 21.6 | 138 | ZrO2 | 123.22 | 0 | 0 | 0 | 0 | 123.22 | In | 0.86 | 0 | 0 | 723 | 4 | 160 | 3 | 18000 | 0.2 | 3 | 513 | HT | 2020 | https://doi.org/10.1016/j.apcata.2020.117805
243.56 | Cu | 22.5 | 138 | ZrO2 | 123.22 | 0 | 0 | 0 | 0 | 123.22 | 0 | 0 | 0 | 0 | 723 | 4 | 163 | 3 | 18000 | 0.2 | 3 | 513 | HT | 2020 | https://doi.org/10.1016/j.apcata.2020.117805
237.2 | Cu | 20.8 | 138 | ZrO2 | 123.22 | 0 | 0 | 0 | 0 | 123.22 | In | 6.27 | 0 | 0 | 723 | 4 | 135 | 3 | 18000 | 0.2 | 3 | 513 | HT | 2020 | https://doi.org/10.1016/j.apcata.2020.117805
224.73 | Cu | 22.1 | 138 | ZrO2 | 123.22 | 0 | 0 | 0 | 0 | 123.22 | In | 3.11 | 0 | 0 | 723 | 4 | 152 | 3 | 18000 | 0.2 | 3 | 493 | HT | 2020 | https://doi.org/10.1016/j.apcata.2020.117805
202.28 | Cu | 21.6 | 138 | ZrO2 | 123.22 | 0 | 0 | 0 | 0 | 123.22 | In | 0.86 | 0 | 0 | 723 | 4 | 160 | 3 | 18000 | 0.2 | 3 | 493 | HT | 2020 | https://doi.org/10.1016/j.apcata.2020.117805
193.57 | Cu | 22.5 | 138 | ZrO2 | 123.22 | 0 | 0 | 0 | 0 | 123.22 | 0 | 0 | 0 | 0 | 723 | 4 | 163 | 3 | 18000 | 0.2 | 3 | 493 | HT | 2020 | https://doi.org/10.1016/j.apcata.2020.117805
154.02 | Cu | 20.8 | 138 | ZrO2 | 123.22 | 0 | 0 | 0 | 0 | 123.22 | In | 6.27 | 0 | 0 | 723 | 4 | 135 | 3 | 18000 | 0.2 | 3 | 493 | HT | 2020 | https://doi.org/10.1016/j.apcata.2020.117805
37.08 | Pd | 2 | 131 | ZnO | 81.38 | CNT | 12 | 0 | 0 | 93.38 | 0 | 0 | 0 | 0 | 573 | 2 | 121 | 3 | 1800 | 0 | 3 | 523 | IMP | 2008 | https://doi.org/10.1016/j.apcatb.2008.11.018
35 | Pd | 2.5 | 131 | ZnO | 81.38 | CNT | 12 | 0 | 0 | 93.38 | 0 | 0 | 0 | 0 | 573 | 2 | 133 | 3 | 1800 | 0 | 3 | 523 | IMP | 2008 | https://doi.org/10.1016/j.apcatb.2008.11.018
33.05 | Pd | 4 | 131 | ZnO | 81.38 | AC | 0 | 0 | 0 | 81.38 | 0 | 0 | 0 | 0 | 573 | 2 | 515 | 3 | 1800 | 0 | 3 | 523 | IMP | 2008 | https://doi.org/10.1016/j.apcatb.2008.11.018
31.6 | Pd | 2 | 131 | ZnO | 81.38 | CNT | 12 | 0 | 0 | 93.38 | 0 | 0 | 0 | 0 | 573 | 2 | 121 | 3 | 1800 | 0 | 3 | 533 | IMP | 2008 | https://doi.org/10.1016/j.apcatb.2008.11.018
30.8 | Pd | 2 | 131 | ZnO | 81.38 | CNT | 12 | 0 | 0 | 93.38 | 0 | 0 | 0 | 0 | 573 | 2 | 121 | 3 | 1800 | 0 | 3 | 513 | IMP | 2008 | https://doi.org/10.1016/j.apcatb.2008.11.018
29.54 | Pd | 2.5 | 131 | ZnO | 81.38 | CNT | 12 | 0 | 0 | 93.38 | 0 | 0 | 0 | 0 | 573 | 2 | 133 | 3 | 1800 | 0 | 3 | 533 | IMP | 2008 | https://doi.org/10.1016/j.apcatb.2008.11.018
29.28 | Pd | 2.5 | 131 | ZnO | 81.38 | CNT | 12 | 0 | 0 | 93.38 | 0 | 0 | 0 | 0 | 573 | 2 | 133 | 3 | 1800 | 0 | 3 | 513 | IMP | 2008 | https://doi.org/10.1016/j.apcatb.2008.11.018
28.01 | Pd | 4 | 131 | ZnO | 81.38 | AC | 0 | 0 | 0 | 81.38 | 0 | 0 | 0 | 0 | 573 | 2 | 515 | 3 | 1800 | 0 | 3 | 513 | IMP | 2008 | https://doi.org/10.1016/j.apcatb.2008.11.018
27.56 | Pd | 4 | 131 | ZnO | 81.38 | AC | 0 | 0 | 0 | 81.38 | 0 | 0 | 0 | 0 | 573 | 2 | 515 | 3 | 1800 | 0 | 3 | 533 | IMP | 2008 | https://doi.org/10.1016/j.apcatb.2008.11.018
704 | Cu | 35.6 | 138 | ZnO | 81.38 | 0 | 0 | 0 | 0 | 81.38 | Ga | 6 | 0 | 0 | 673 | 4 | 102 | 3 | 15000 | 0.2 | 7 | 523 | CP | 2013 | https://doi.org/10.1016/j.apcatb.2013.05.019
672 | Cu | 35.6 | 138 | ZnO | 81.38 | ZrO2 | 123.22 | 0 | 0 | 204.6 | Ga | 6 | 0 | 0 | 673 | 4 | 102 | 3 | 15000 | 0.2 | 6 | 523 | CP | 2013 | https://doi.org/10.1016/j.apcatb.2013.05.019
512 | Cu | 35.6 | 138 | ZnO | 81.38 | ZrO2 | 123.22 | 0 | 0 | 204.6 | Ga | 6 | 0 | 0 | 673 | 4 | 102 | 3 | 15000 | 0.2 | 4 | 523 | CP | 2013 | https://doi.org/10.1016/j.apcatb.2013.05.019
512 | In2O3 | 98.9 | 144 | 0 | 0 | 0 | 0 | 0 | 0 | 0 | Ir | 5.67 | 0 | 0 | 723 | 3 | 68 | 4 | 21000 | 0.2 | 5 | 573 | UN | 2013 | https://doi.org/10.1016/j.apcatb.2013.05.019
501.44 | Cu | 35.6 | 138 | ZnO | 81.38 | ZrO2 | 123.22 | 0 | 0 | 204.6 | Ga | 6 | 0 | 0 | 673 | 4 | 102 | 3 | 15000 | 0.2 | 3 | 523 | CP | 2013 | https://doi.org/10.1016/j.apcatb.2013.05.019
485.44 | Cu | 36.2 | 138 | ZnO | 81.38 | ZrO2 | 123.22 | 0 | 0 | 204.6 | Ga | 2 | 0 | 0 | 673 | 4 | 109 | 3 | 15000 | 0.2 | 3 | 523 | CP | 2013 | https://doi.org/10.1016/j.apcatb.2013.05.019
455.36 | Cu | 36.5 | 138 | ZnO | 81.38 | ZrO2 | 123.22 | 0 | 0 | 204.6 | Ga | 1 | 0 | 0 | 673 | 4 | 127 | 3 | 15000 | 0.2 | 3 | 523 | CP | 2013 | https://doi.org/10.1016/j.apcatb.2013.05.019
326.4 | Cu | 36.5 | 138 | ZnO | 81.38 | ZrO2 | 123.22 | 0 | 0 | 204.6 | Ga | 1 | 0 | 0 | 673 | 4 | 127 | 3 | 15000 | 0.2 | 3 | 573 | CP | 2013 | https://doi.org/10.1016/j.apcatb.2013.05.019
326.4 | Cu | 19.4 | 138 | ZnO | 81.38 | 0 | 0 | 0 | 0 | 81.38 | Pd | 1.3 | 0 | 0 | 673 | 4 | 127 | 3 | 15000 | 0.2 | 3 | 573 | UN | 2013 | https://doi.org/10.1016/j.apcatb.2013.05.019
324.16 | Cu | 36.2 | 138 | ZnO | 81.38 | ZrO2 | 123.22 | 0 | 0 | 204.6 | Ga | 2 | 0 | 0 | 673 | 4 | 109 | 3 | 15000 | 0.2 | 3 | 573 | CP | 2013 | https://doi.org/10.1016/j.apcatb.2013.05.019
324.16 | Cu | 5.6 | 138 | ZnO | 81.38 | 0 | 0 | 0 | 0 | 81.38 | Ga | 2.7 | 0 | 0 | 673 | 4 | 109 | 3 | 15000 | 0.2 | 3 | 573 | UN | 2013 | https://doi.org/10.1016/j.apcatb.2013.05.019
320 | Cu | 35.6 | 138 | ZnO | 81.38 | ZrO2 | 123.22 | 0 | 0 | 204.6 | Ga | 6 | 0 | 0 | 673 | 4 | 102 | 3 | 15000 | 0.2 | 6 | 483 | CP | 2013 | https://doi.org/10.1016/j.apcatb.2013.05.019
320 | Cu | 4.7 | 138 | ZnO | 81.38 | SiO2 | 60.08 | 0 | 0 | 141.46 | Ga | 1.5 | 0 | 0 | 673 | 4 | 102 | 3 | 15000 | 0.2 | 6 | 483 | UN | 2013 | https://doi.org/10.1016/j.apcatb.2013.05.019
316.8 | Cu | 35.6 | 138 | ZnO | 81.38 | ZrO2 | 123.22 | 0 | 0 | 204.6 | Ga | 6 | 0 | 0 | 673 | 4 | 102 | 3 | 15000 | 0.2 | 3 | 573 | CP | 2013 | https://doi.org/10.1016/j.apcatb.2013.05.019
288 | Cu | 35.6 | 138 | ZnO | 81.38 | ZrO2 | 123.22 | 0 | 0 | 204.6 | Ga | 6 | 0 | 0 | 673 | 4 | 102 | 3 | 15000 | 0.2 | 4 | 483 | CP | 2013 | https://doi.org/10.1016/j.apcatb.2013.05.019
269.12 | Cu | 36.2 | 138 | ZnO | 81.38 | ZrO2 | 123.22 | 0 | 0 | 204.6 | Ga | 2 | 0 | 0 | 673 | 4 | 109 | 3 | 15000 | 0.2 | 3 | 483 | CP | 2013 | https://doi.org/10.1016/j.apcatb.2013.05.019
256 | Cu | 36.5 | 138 | ZnO | 81.38 | ZrO2 | 123.22 | 0 | 0 | 204.6 | Ga | 1 | 0 | 0 | 673 | 4 | 127 | 3 | 15000 | 0.2 | 3 | 483 | CP | 2013 | https://doi.org/10.1016/j.apcatb.2013.05.019
168 | Cu | 46.57 | 138 | ZnO | 81.38 | 0 | 0 | 0 | 0 | 81.38 | Pd | 2.11 | 0 | 0 | 623 | 3 | 19.8 | 3 | 10800 | 0.2 | 4.5 | 563 | UN | 2015 | https://doi.org/10.1016/j.apcatb.2015.01.010
23.04 | Pd | 5 | 131 | SBA-15 | 60 | 0 | 0 | 0 | 0 | 60 | Cu | 9 | 0 | 0 | 723 | 5 | 719 | 3 | 3600 | 0.2 | 4.1 | 523 | IMP | 2015 | https://doi.org/10.1016/j.apcatb.2015.01.010
10.37 | Pd | 5 | 131 | SiO2 | 60.08 | 0 | 0 | 0 | 0 | 60.08 | 0 | 0 | 0 | 0 | 723 | 5 | 315 | 3 | 3600 | 0.2 | 4.1 | 523 | IMP | 2015 | https://doi.org/10.1016/j.apcatb.2015.01.010
15.06 | Cu | 23.96 | 132 | 0 | 0 | 0 | 0 | 0 | 0 | 0 | CeO2 | 28.46 | TiO2 | 20.98 | 723 | 2 | 101 | 3 | 2000 | 0.3 | 3 | 508 | CP | 2017 | https://doi.org/10.1016/j.apcatb.2017.01.076
199 | Cu | 8.1 | 138 | SBA-15 | 60 | 0 | 0 | 0 | 0 | 60 | La | 4.2 | 0 | 0 | 973 | 4 | 470.3 | 3 | 12000 | 0.05 | 3 | 533 | IMP | 2019 | https://doi.org/10.1016/j.apcatb.2019.03.059
181.3 | Cu | 8.1 | 138 | SBA-15 | 60 | 0 | 0 | 0 | 0 | 60 | La | 4.2 | 0 | 0 | 973 | 4 | 470.3 | 3 | 12000 | 0.05 | 3 | 513 | IMP | 2019 | https://doi.org/10.1016/j.apcatb.2019.03.059
117.2 | Cu | 8.1 | 138 | SBA-15 | 60 | 0 | 0 | 0 | 0 | 60 | La | 4.2 | 0 | 0 | 973 | 4 | 470.3 | 3 | 12000 | 0.05 | 3 | 493 | IMP | 2019 | https://doi.org/10.1016/j.apcatb.2019.03.059
28.8 | Cu | 8.4 | 138 | SBA-15 | 60 | 0 | 0 | 0 | 0 | 60 | 0 | 0 | 0 | 0 | 973 | 4 | 324.7 | 3 | 12000 | 0.05 | 3 | 533 | IMP | 2019 | https://doi.org/10.1016/j.apcatb.2019.03.059
28.1 | Cu | 8.4 | 138 | SBA-15 | 60 | 0 | 0 | 0 | 0 | 60 | 0 | 0 | 0 | 0 | 973 | 4 | 324.7 | 3 | 12000 | 0.05 | 3 | 493 | IMP | 2019 | https://doi.org/10.1016/j.apcatb.2019.03.059
27.8 | Cu | 8.4 | 138 | SBA-15 | 60 | 0 | 0 | 0 | 0 | 60 | 0 | 0 | 0 | 0 | 973 | 4 | 324.7 | 3 | 12000 | 0.05 | 3 | 513 | IMP | 2019 | https://doi.org/10.1016/j.apcatb.2019.03.059
21.2 | Cu | 8.4 | 138 | SBA-15 | 60 | 0 | 0 | 0 | 0 | 60 | 0 | 0 | 0 | 0 | 973 | 4 | 324.7 | 3 | 12000 | 0.05 | 3 | 553 | IMP | 2019 | https://doi.org/10.1016/j.apcatb.2019.03.059
244 | Cu | 15 | 132 | SiO2 | 60.09 | 0 | 0 | 0 | 0 | 60.09 | La2O3 | 5 | 0 | 0 | 623 | 4 | 319 | 3 | 12000 | 0.1 | 3 | 513 | IMP | 2019 | https://doi.org/10.1016/j.apcatb.2019.03.059
376 | Cu | 4.37 | 138 | ZnO | 81.38 | ZrO2 | 123.22 | SBA-15 | 60 | 264.6 | 0 | 0 | 0 | 0 | 623 | 3 | 433 | 3 | 44000 | 0.45 | 3 | 523 | IMP | 2019 | https://doi.org/10.1016/j.apcatb.2019.117941
324.3 | Cu | 5.65 | 138 | ZnO | 81.38 | ZrO2 | 123.22 | SBA-15 | 60 | 264.6 | 0 | 0 | 0 | 0 | 623 | 3 | 441 | 3 | 44000 | 0.45 | 3 | 523 | IMP | 2019 | https://doi.org/10.1016/j.apcatb.2019.117941
250.2 | Cu | 10.13 | 138 | ZnO | 81.38 | ZrO2 | 123.22 | SBA-15 | 60 | 264.6 | 0 | 0 | 0 | 0 | 623 | 3 | 325 | 3 | 44000 | 0.45 | 3 | 523 | IMP | 2019 | https://doi.org/10.1016/j.apcatb.2019.117941
158.08 | Cu | 7.42 | 138 | ZnO | 81.38 | 0 | 0 | SBA-15 | 60 | 141.38 | 0 | 0 | 0 | 0 | 623 | 3 | 447 | 3 | 44000 | 0.45 | 3 | 523 | IMP | 2019 | https://doi.org/10.1016/j.apcatb.2019.117941
158.52 | Pd | 2.66 | 131 | ZnO | 81.38 | 0 | 0 | 0 | 0 | 81.38 | Al | 3.93 | 0 | 0 | 673 | 4 | 94 | 3 | 6000 | 0.3 | 3 | 523 | DP | 2019 | https://doi.org/10.1016/j.apcatb.2019.118367
153.35 | Pd | 2.51 | 131 | ZnO | 81.38 | 0 | 0 | 0 | 0 | 81.38 | Al | 1.85 | 0 | 0 | 673 | 4 | 79 | 3 | 6000 | 0.3 | 3 | 523 | DP | 2019 | https://doi.org/10.1016/j.apcatb.2019.118367
148.26 | Pd | 2.82 | 131 | ZnO | 81.38 | 0 | 0 | 0 | 0 | 81.38 | Al | 0.35 | 0 | 0 | 673 | 4 | 53 | 3 | 6000 | 0.3 | 3 | 523 | DP | 2019 | https://doi.org/10.1016/j.apcatb.2019.118367
107.34 | Pd | 2.69 | 131 | ZnO | 81.38 | 0 | 0 | 0 | 0 | 81.38 | Al | 7.49 | 0 | 0 | 673 | 4 | 132 | 3 | 6000 | 0.3 | 3 | 523 | DP | 2019 | https://doi.org/10.1016/j.apcatb.2019.118367
90.4 | Pd | 2.67 | 131 | ZnO | 81.38 | 0 | 0 | 0 | 0 | 81.38 | 0 | 0 | 0 | 0 | 673 | 4 | 45 | 3 | 6000 | 0.3 | 3 | 523 | DP | 2019 | https://doi.org/10.1016/j.apcatb.2019.118367
73.64 | Pd | 2.75 | 131 | ZnO | 81.38 | 0 | 0 | 0 | 0 | 81.38 | Al | 12.14 | 0 | 0 | 673 | 4 | 144 | 3 | 6000 | 0.3 | 3 | 523 | DP | 2019 | https://doi.org/10.1016/j.apcatb.2019.118367
9.5 | Pd | 1.9 | 131 | CeO2 | 172.12 | 0 | 0 | 0 | 0 | 172.12 | 0 | 0 | 0 | 0 |  |  |  | 3 | 3000 |  | 3 | 513 | RD | 2021 | https://doi.org/10.1016/j.apcatb.2021.120122
8.3 | Pd | 3.5 | 131 | TiO2 | 79.87 | 0 | 0 | 0 | 0 | 79.87 | ZnO | 7.59 | 0 | 0 | 623 | 2 | 64 | 3 | 12000 | 0.25 | 3 | 523 | IMP | 2022 | https://doi.org/10.1016/j.apcatb.2022.122064
20.28 | Pd | 3.7 | 131 | TiO2 | 79.87 | 0 | 0 | 0 | 0 | 79.87 | ZnO | 15.31 | 0 | 0 | 623 | 2 | 64 | 3 | 12000 | 0.25 | 3 | 523 | IMP | 2022 | https://doi.org/10.1016/j.apcatb.2022.122064
54.72 | Pd | 3.8 | 131 | TiO2 | 79.87 | 0 | 0 | 0 | 0 | 79.87 | ZnO | 23.65 | 0 | 0 | 623 | 2 | 63 | 3 | 12000 | 0.25 | 3 | 523 | IMP | 2022 | https://doi.org/10.1016/j.apcatb.2022.122064
80 | In2O3 | 100 | 144 | 0 | 0 | 0 | 0 | 0 | 0 | 0 | 0 | 0 | 0 | 0 |  |  | 67 | 3 | 60000 |  | 3 | 533 | FSP | 2024 | https://doi.org/10.1016/j.apcatb.2024.124210
150 | In2O3 | 100 | 144 | 0 | 0 | 0 | 0 | 0 | 0 | 0 | 0 | 0 | 0 | 0 |  |  | 67 | 3 | 60000 |  | 3 | 573 | FSP | 2024 | https://doi.org/10.1016/j.apcatb.2024.124210
260 | In2O3 | 77.74 | 144 | 0 | 0 | 0 | 0 | 0 | 0 | 0 | NiO | 6 | 0 | 0 |  |  | 36 | 3 | 60000 |  | 3 | 533 | FSP | 2024 | https://doi.org/10.1016/j.apcatb.2024.124210
340 | In2O3 | 77.74 | 144 | 0 | 0 | 0 | 0 | 0 | 0 | 0 | NiO | 6 | 0 | 0 |  |  | 36 | 3 | 60000 |  | 3 | 573 | FSP | 2024 | https://doi.org/10.1016/j.apcatb.2024.124210
170 | In2O3 | 27.29 | 144 | ZrO2 | 123.22 | 0 | 0 | 0 | 0 | 123.22 | 0 | 0 | 0 | 0 |  |  | 173 | 3 | 60000 |  | 3 | 533 | FSP | 2024 | https://doi.org/10.1016/j.apcatb.2024.124210
380 | In2O3 | 27.29 | 144 | ZrO2 | 123.22 | 0 | 0 | 0 | 0 | 123.22 | 0 | 0 | 0 | 0 |  |  | 173 | 3 | 60000 |  | 3 | 573 | FSP | 2024 | https://doi.org/10.1016/j.apcatb.2024.124210
450 | In2O3 | 25.64 | 144 | ZrO2 | 123.22 | 0 | 0 | 0 | 0 | 123.22 | NiO | 6 | 0 | 0 |  |  | 142 | 3 | 60000 |  | 3 | 533 | FSP | 2024 | https://doi.org/10.1016/j.apcatb.2024.124210
550 | In2O3 | 25.64 | 144 | ZrO2 | 123.22 | 0 | 0 | 0 | 0 | 123.22 | NiO | 6 | 0 | 0 |  |  | 142 | 3 | 60000 |  | 3 | 573 | FSP | 2024 | https://doi.org/10.1016/j.apcatb.2024.124210
200 | In2O3 | 77.74 | 144 | 0 | 0 | 0 | 0 | 0 | 0 | 0 | NiO | 6 | 0 | 0 |  |  | 36 | 3 | 30000 |  | 3 | 533 | FSP | 2024 | https://doi.org/10.1016/j.apcatb.2024.124210
230 | In2O3 | 71.13 | 144 | ZrO2 | 123.22 | 0 | 0 | 0 | 0 | 123.22 | NiO | 6 | 0 | 0 |  |  | 76 | 3 | 30000 |  | 3 | 533 | FSP | 2024 | https://doi.org/10.1016/j.apcatb.2024.124210
250 | In2O3 | 56.24 | 144 | ZrO2 | 123.22 | 0 | 0 | 0 | 0 | 123.22 | NiO | 6 | 0 | 0 |  |  | 111 | 3 | 30000 |  | 3 | 533 | FSP | 2024 | https://doi.org/10.1016/j.apcatb.2024.124210
290 | In2O3 | 41.36 | 144 | ZrO2 | 123.22 | 0 | 0 | 0 | 0 | 123.22 | NiO | 6 | 0 | 0 |  |  | 140 | 3 | 30000 |  | 3 | 533 | FSP | 2024 | https://doi.org/10.1016/j.apcatb.2024.124210
330 | In2O3 | 25.64 | 144 | ZrO2 | 123.22 | 0 | 0 | 0 | 0 | 123.22 | NiO | 6 | 0 | 0 |  |  | 142 | 3 | 30000 |  | 3 | 533 | FSP | 2024 | https://doi.org/10.1016/j.apcatb.2024.124210
120 | In2O3 | 8.27 | 144 | ZrO2 | 123.22 | 0 | 0 | 0 | 0 | 123.22 | NiO | 6 | 0 | 0 |  |  | 180 | 3 | 30000 |  | 3 | 533 | FSP | 2024 | https://doi.org/10.1016/j.apcatb.2024.124210
65.32 | Cu | 33.5 | 138 | ZnO | 81.38 | ZrO2 | 123.22 | TiO2 | 79.86 | 284.46 | 0 | 0 | 0 | 0 | 673 | 4 | 38.7 | 3 | 2399.79 | 0.5 | 3 | 513 | CP | 2015 | https://doi.org/10.1016/j.apsusc.2015.02.122
62.39 | Cu | 33.5 | 138 | ZnO | 81.38 | ZrO2 | 123.22 | TiO2 | 79.86 | 284.46 | 0 | 0 | 0 | 0 | 673 | 4 | 38.7 | 3 | 2399.79 | 0.5 | 3 | 493 | CP | 2015 | https://doi.org/10.1016/j.apsusc.2015.02.122
60.82 | Cu | 30.3 | 138 | ZnO | 81.38 | ZrO2 | 123.22 | 0 | 0 | 204.6 | 0 | 0 | 0 | 0 | 673 | 4 | 39.1 | 3 | 2399.79 | 0.5 | 3 | 513 | CP | 2015 | https://doi.org/10.1016/j.apsusc.2015.02.122
56.11 | Cu | 30.3 | 138 | ZnO | 81.38 | ZrO2 | 123.22 | 0 | 0 | 204.6 | 0 | 0 | 0 | 0 | 673 | 4 | 39.1 | 3 | 2399.79 | 0.5 | 3 | 493 | CP | 2015 | https://doi.org/10.1016/j.apsusc.2015.02.122
54.54 | Cu | 35.4 | 138 | ZnO | 81.38 | TiO2 | 79.86 | 0 | 0 | 161.24 | 0 | 0 | 0 | 0 | 673 | 4 | 37.3 | 3 | 2399.79 | 0.5 | 3 | 513 | CP | 2015 | https://doi.org/10.1016/j.apsusc.2015.02.122
50.37 | Cu | 43.84 | 138 | ZnO | 81.38 | 0 | 0 | 0 | 0 | 81.38 | 0 | 0 | 0 | 0 | 673 | 4 | 26.3 | 3 | 2399.79 | 0.5 | 3 | 513 | CP | 2015 | https://doi.org/10.1016/j.apsusc.2015.02.122
48.08 | Cu | 33.5 | 138 | ZnO | 81.38 | ZrO2 | 123.22 | TiO2 | 79.86 | 284.46 | 0 | 0 | 0 | 0 | 673 | 4 | 38.7 | 3 | 2399.79 | 0.5 | 3 | 533 | CP | 2015 | https://doi.org/10.1016/j.apsusc.2015.02.122
47.16 | Cu | 35.4 | 138 | ZnO | 81.38 | TiO2 | 79.86 | 0 | 0 | 161.24 | 0 | 0 | 0 | 0 | 673 | 4 | 37.3 | 3 | 2399.79 | 0.5 | 3 | 493 | CP | 2015 | https://doi.org/10.1016/j.apsusc.2015.02.122
46.43 | Cu | 30.3 | 138 | ZnO | 81.38 | ZrO2 | 123.22 | 0 | 0 | 204.6 | 0 | 0 | 0 | 0 | 673 | 4 | 39.1 | 3 | 2399.79 | 0.5 | 3 | 533 | CP | 2015 | https://doi.org/10.1016/j.apsusc.2015.02.122
44.99 | Cu | 35.4 | 138 | ZnO | 81.38 | TiO2 | 79.86 | 0 | 0 | 161.24 | 0 | 0 | 0 | 0 | 673 | 4 | 37.3 | 3 | 2399.79 | 0.5 | 3 | 533 | CP | 2015 | https://doi.org/10.1016/j.apsusc.2015.02.122
43.39 | Cu | 43.84 | 138 | ZnO | 81.38 | 0 | 0 | 0 | 0 | 81.38 | 0 | 0 | 0 | 0 | 673 | 4 | 26.3 | 3 | 2399.79 | 0.5 | 3 | 493 | CP | 2015 | https://doi.org/10.1016/j.apsusc.2015.02.122
42.51 | Cu | 43.84 | 138 | ZnO | 81.38 | 0 | 0 | 0 | 0 | 81.38 | 0 | 0 | 0 | 0 | 673 | 4 | 26.3 | 3 | 2399.79 | 0.5 | 3 | 533 | CP | 2015 | https://doi.org/10.1016/j.apsusc.2015.02.122
54.75 | In2O3 | 12 | 144 | Ga2O3 | 187.44 | 0 | 0 | 0 | 0 | 187.44 | 0 | 0 | 0 | 0 | 723 | 3 | 41 | 3 | 4500 | 0.5 | 3 | 593 | CP | 2019 | https://doi.org/10.1016/j.apsusc.2019.05.363
54.07 | In2O3 | 24 | 144 | Ga2O3 | 187.44 | 0 | 0 | 0 | 0 | 187.44 | 0 | 0 | 0 | 0 | 723 | 3 | 65 | 3 | 4500 | 0.5 | 3 | 593 | CP | 2019 | https://doi.org/10.1016/j.apsusc.2019.05.363
38.7 | In2O3 | 24 | 144 | Ga2O3 | 187.44 | 0 | 0 | 0 | 0 | 187.44 | 0 | 0 | 0 | 0 | 723 | 3 | 65 | 3 | 4500 | 0.5 | 3 | 613 | CP | 2019 | https://doi.org/10.1016/j.apsusc.2019.05.363
32.06 | In2O3 | 39 | 144 | Ga2O3 | 187.44 | 0 | 0 | 0 | 0 | 187.44 | 0 | 0 | 0 | 0 | 723 | 3 | 74 | 3 | 4500 | 0.5 | 3 | 593 | CP | 2019 | https://doi.org/10.1016/j.apsusc.2019.05.363
26.55 | In2O3 | 55 | 144 | Ga2O3 | 187.44 | 0 | 0 | 0 | 0 | 187.44 | 0 | 0 | 0 | 0 | 723 | 3 | 133 | 3 | 4500 | 0.5 | 3 | 593 | CP | 2019 | https://doi.org/10.1016/j.apsusc.2019.05.363
25.42 | In2O3 | 39 | 144 | Ga2O3 | 187.44 | 0 | 0 | 0 | 0 | 187.44 | 0 | 0 | 0 | 0 | 723 | 3 | 74 | 3 | 4500 | 0.5 | 3 | 613 | CP | 2019 | https://doi.org/10.1016/j.apsusc.2019.05.363
24.51 | In2O3 | 12 | 144 | Ga2O3 | 187.44 | 0 | 0 | 0 | 0 | 187.44 | 0 | 0 | 0 | 0 | 723 | 3 | 41 | 3 | 4500 | 0.5 | 3 | 613 | CP | 2019 | https://doi.org/10.1016/j.apsusc.2019.05.363
21.9 | In2O3 | 55 | 144 | Ga2O3 | 187.44 | 0 | 0 | 0 | 0 | 187.44 | 0 | 0 | 0 | 0 | 723 | 3 | 133 | 3 | 4500 | 0.5 | 3 | 613 | CP | 2019 | https://doi.org/10.1016/j.apsusc.2019.05.363
20.09 | In2O3 | 45 | 144 | Ga2O3 | 187.44 | 0 | 0 | 0 | 0 | 187.44 | 0 | 0 | 0 | 0 | 723 | 3 | 87 | 3 | 4500 | 0.5 | 3 | 593 | CP | 2019 | https://doi.org/10.1016/j.apsusc.2019.05.363
18.5 | In2O3 | 24 | 144 | Ga2O3 | 187.44 | 0 | 0 | 0 | 0 | 187.44 | 0 | 0 | 0 | 0 | 723 | 3 | 65 | 3 | 4500 | 0.5 | 3 | 633 | CP | 2019 | https://doi.org/10.1016/j.apsusc.2019.05.363
14.07 | In2O3 | 39 | 144 | Ga2O3 | 187.44 | 0 | 0 | 0 | 0 | 187.44 | 0 | 0 | 0 | 0 | 723 | 3 | 74 | 3 | 4500 | 0.5 | 3 | 633 | CP | 2019 | https://doi.org/10.1016/j.apsusc.2019.05.363
13.84 | In2O3 | 45 | 144 | Ga2O3 | 187.44 | 0 | 0 | 0 | 0 | 187.44 | 0 | 0 | 0 | 0 | 723 | 3 | 87 | 3 | 4500 | 0.5 | 3 | 613 | CP | 2019 | https://doi.org/10.1016/j.apsusc.2019.05.363
11.12 | In2O3 | 45 | 144 | Ga2O3 | 187.44 | 0 | 0 | 0 | 0 | 187.44 | 0 | 0 | 0 | 0 | 723 | 3 | 87 | 3 | 4500 | 0.5 | 3 | 633 | CP | 2019 | https://doi.org/10.1016/j.apsusc.2019.05.363
10.55 | In2O3 | 12 | 144 | Ga2O3 | 187.44 | 0 | 0 | 0 | 0 | 187.44 | 0 | 0 | 0 | 0 | 723 | 3 | 41 | 3 | 4500 | 0.5 | 3 | 633 | CP | 2019 | https://doi.org/10.1016/j.apsusc.2019.05.363
9.14 | In2O3 | 55 | 144 | Ga2O3 | 187.44 | 0 | 0 | 0 | 0 | 187.44 | 0 | 0 | 0 | 0 | 723 | 3 | 133 | 3 | 4500 | 0.5 | 3 | 633 | CP | 2019 | https://doi.org/10.1016/j.apsusc.2019.05.363
45.95 | In2O3 | 100 | 144 | 0 | 0 | 0 | 0 | 0 | 0 | 0 | 0 | 0 | 0 | 0 | 723 | 3 | 33 | 3 | 4500 | 0.5 | 3 | 593 | CP | 2019 | https://doi.org/10.1016/j.apsusc.2019.05.363
14.16 | In2O3 | 100 | 144 | 0 | 0 | 0 | 0 | 0 | 0 | 0 | 0 | 0 | 0 | 0 | 723 | 3 | 33 | 3 | 4500 | 0.5 | 3 | 613 | CP | 2019 | https://doi.org/10.1016/j.apsusc.2019.05.363
6.18 | In2O3 | 100 | 144 | 0 | 0 | 0 | 0 | 0 | 0 | 0 | 0 | 0 | 0 | 0 | 723 | 3 | 33 | 3 | 4500 | 0.5 | 3 | 633 | CP | 2019 | https://doi.org/10.1016/j.apsusc.2019.05.363
30.89 | In2O3 | 70.77 | 144 | 0 | 0 | 0 | 0 | 0 | 0 | 0 | Ga2O3 | 10.74 | 0 | 0 | 723 | 3 | 65 | 3 | 4500 | 0.5 | 3 | 613 | CP | 2019 | https://doi.org/10.1016/j.apsusc.2019.05.363
14.67 | In2O3 | 70.77 | 144 | 0 | 0 | 0 | 0 | 0 | 0 | 0 | Ga2O3 | 10.74 | 0 | 0 | 723 | 3 | 65 | 3 | 4500 | 0.5 | 3 | 633 | CP | 2019 | https://doi.org/10.1016/j.apsusc.2019.05.363
3.02 | Cu | 16.5 | 138 | SiO2 | 60.08 | 0 | 0 | 0 | 0 | 60.08 | Pd | 0.8 | 0 | 0 | 673 | 5 | 142.9 | 3 | 4000 | 0.3 | 4 | 553 | IMP | 2021 | https://doi.org/10.1016/j.apsusc.2021.148974
2.42 | Cu | 16.5 | 138 | SiO2 | 60.08 | 0 | 0 | 0 | 0 | 60.08 | Pd | 0.8 | 0 | 0 | 673 | 5 | 142.9 | 3 | 4000 | 0.3 | 4 | 593 | IMP | 2021 | https://doi.org/10.1016/j.apsusc.2021.148974
2.09 | Cu | 16.5 | 138 | SiO2 | 60.08 | 0 | 0 | 0 | 0 | 60.08 | Pd | 0.8 | 0 | 0 | 673 | 5 | 142.9 | 3 | 4000 | 0.3 | 4 | 613 | IMP | 2021 | https://doi.org/10.1016/j.apsusc.2021.148974
1.94 | Cu | 16.5 | 138 | SiO2 | 60.08 | 0 | 0 | 0 | 0 | 60.08 | Pd | 0.8 | 0 | 0 | 673 | 5 | 142.9 | 3 | 4000 | 0.3 | 4 | 533 | IMP | 2021 | https://doi.org/10.1016/j.apsusc.2021.148974
1.35 | Cu | 16.5 | 138 | SiO2 | 60.08 | 0 | 0 | 0 | 0 | 60.08 | Pd | 0.8 | 0 | 0 | 673 | 5 | 142.9 | 3 | 4000 | 0.3 | 4 | 513 | IMP | 2021 | https://doi.org/10.1016/j.apsusc.2021.148974
1 | Cu | 16.5 | 132 | SiO2 | 60.09 | 0 | 0 | 0 | 0 | 60.09 | Pd | 0.8 | 0 | 0 | 673 | 5 | 142.9 | 3 | 4000 | 0.3 | 4 | 493 | IMP | 2021 | https://doi.org/10.1016/j.apsusc.2021.148974
1.5 | Cu | 16.5 | 132 | SiO2 | 60.09 | 0 | 0 | 0 | 0 | 60.09 | Pd | 0.8 | 0 | 0 | 673 | 5 | 142.9 | 3 | 4000 | 0.3 | 4 | 513 | IMP | 2021 | https://doi.org/10.1016/j.apsusc.2021.148974
2.4 | Cu | 16.5 | 132 | SiO2 | 60.09 | 0 | 0 | 0 | 0 | 60.09 | Pd | 0.8 | 0 | 0 | 673 | 5 | 142.9 | 3 | 4000 | 0.3 | 4 | 533 | IMP | 2021 | https://doi.org/10.1016/j.apsusc.2021.148974
3.1 | Cu | 16.5 | 132 | SiO2 | 60.09 | 0 | 0 | 0 | 0 | 60.09 | Pd | 0.8 | 0 | 0 | 673 | 5 | 142.9 | 3 | 4000 | 0.3 | 4 | 553 | IMP | 2021 | https://doi.org/10.1016/j.apsusc.2021.148974
2.9 | Cu | 16.5 | 132 | SiO2 | 60.09 | 0 | 0 | 0 | 0 | 60.09 | Pd | 0.8 | 0 | 0 | 673 | 5 | 142.9 | 3 | 4000 | 0.3 | 4 | 573 | IMP | 2021 | https://doi.org/10.1016/j.apsusc.2021.148974
2.6 | Cu | 16.5 | 132 | SiO2 | 60.09 | 0 | 0 | 0 | 0 | 60.09 | Pd | 0.8 | 0 | 0 | 673 | 5 | 142.9 | 3 | 4000 | 0.3 | 4 | 593 | IMP | 2021 | https://doi.org/10.1016/j.apsusc.2021.148974
2.2 | Cu | 16.5 | 132 | SiO2 | 60.09 | 0 | 0 | 0 | 0 | 60.09 | Pd | 0.8 | 0 | 0 | 673 | 5 | 142.9 | 3 | 4000 | 0.3 | 4 | 613 | IMP | 2021 | https://doi.org/10.1016/j.apsusc.2021.148974
1.8 | Cu | 16.5 | 132 | SiO2 | 60.09 | 0 | 0 | 0 | 0 | 60.09 | Pd | 0.8 | 0 | 0 | 673 | 5 | 142.9 | 3 | 4000 | 0.3 | 4 | 633 | IMP | 2021 | https://doi.org/10.1016/j.apsusc.2021.148974
0.7 | Cu | 16.5 | 132 | SiO2 | 60.09 | 0 | 0 | 0 | 0 | 60.09 | 0 | 0 | 0 | 0 | 673 | 5 | 145 | 3 | 4000 | 0.3 | 4 | 493 | IMP | 2021 | https://doi.org/10.1016/j.apsusc.2021.148974
0.7 | Cu | 16.5 | 132 | SiO2 | 60.09 | 0 | 0 | 0 | 0 | 60.09 | 0 | 0 | 0 | 0 | 673 | 5 | 145 | 3 | 4000 | 0.3 | 4 | 513 | IMP | 2021 | https://doi.org/10.1016/j.apsusc.2021.148974
0.75 | Cu | 16.5 | 132 | SiO2 | 60.09 | 0 | 0 | 0 | 0 | 60.09 | 0 | 0 | 0 | 0 | 673 | 5 | 145 | 3 | 4000 | 0.3 | 4 | 533 | IMP | 2021 | https://doi.org/10.1016/j.apsusc.2021.148974
0.8 | Cu | 16.5 | 132 | SiO2 | 60.09 | 0 | 0 | 0 | 0 | 60.09 | 0 | 0 | 0 | 0 | 673 | 5 | 145 | 3 | 4000 | 0.3 | 4 | 553 | IMP | 2021 | https://doi.org/10.1016/j.apsusc.2021.148974
0.85 | Cu | 16.5 | 132 | SiO2 | 60.09 | 0 | 0 | 0 | 0 | 60.09 | 0 | 0 | 0 | 0 | 673 | 5 | 145 | 3 | 4000 | 0.3 | 4 | 573 | IMP | 2021 | https://doi.org/10.1016/j.apsusc.2021.148974
0.9 | Cu | 16.5 | 132 | SiO2 | 60.09 | 0 | 0 | 0 | 0 | 60.09 | 0 | 0 | 0 | 0 | 673 | 5 | 145 | 3 | 4000 | 0.3 | 4 | 593 | IMP | 2021 | https://doi.org/10.1016/j.apsusc.2021.148974
0.95 | Cu | 16.5 | 132 | SiO2 | 60.09 | 0 | 0 | 0 | 0 | 60.09 | 0 | 0 | 0 | 0 | 673 | 5 | 145 | 3 | 4000 | 0.3 | 4 | 613 | IMP | 2021 | https://doi.org/10.1016/j.apsusc.2021.148974
1 | Cu | 16.5 | 132 | SiO2 | 60.09 | 0 | 0 | 0 | 0 | 60.09 | 0 | 0 | 0 | 0 | 673 | 5 | 145 | 3 | 4000 | 0.3 | 4 | 633 | IMP | 2021 | https://doi.org/10.1016/j.apsusc.2021.148974
0.7 | Pd | 0.8 | 139 | SiO2 | 60.09 | 0 | 0 | 0 | 0 | 60.09 | 0 | 0 | 0 | 0 | 673 | 5 | 168.1 | 3 | 4000 | 0.3 | 4 | 493 | IMP | 2021 | https://doi.org/10.1016/j.apsusc.2021.148974
0.65 | Pd | 0.8 | 139 | SiO2 | 60.09 | 0 | 0 | 0 | 0 | 60.09 | 0 | 0 | 0 | 0 | 673 | 5 | 168.1 | 3 | 4000 | 0.3 | 4 | 513 | IMP | 2021 | https://doi.org/10.1016/j.apsusc.2021.148974
0.6 | Pd | 0.8 | 139 | SiO2 | 60.09 | 0 | 0 | 0 | 0 | 60.09 | 0 | 0 | 0 | 0 | 673 | 5 | 168.1 | 3 | 4000 | 0.3 | 4 | 533 | IMP | 2021 | https://doi.org/10.1016/j.apsusc.2021.148974
0.55 | Pd | 0.8 | 139 | SiO2 | 60.09 | 0 | 0 | 0 | 0 | 60.09 | 0 | 0 | 0 | 0 | 673 | 5 | 168.1 | 3 | 4000 | 0.3 | 4 | 553 | IMP | 2021 | https://doi.org/10.1016/j.apsusc.2021.148974
0.5 | Pd | 0.8 | 139 | SiO2 | 60.09 | 0 | 0 | 0 | 0 | 60.09 | 0 | 0 | 0 | 0 | 673 | 5 | 168.1 | 3 | 4000 | 0.3 | 4 | 573 | IMP | 2021 | https://doi.org/10.1016/j.apsusc.2021.148974
0.45 | Pd | 0.8 | 139 | SiO2 | 60.09 | 0 | 0 | 0 | 0 | 60.09 | 0 | 0 | 0 | 0 | 673 | 5 | 168.1 | 3 | 4000 | 0.3 | 4 | 593 | IMP | 2021 | https://doi.org/10.1016/j.apsusc.2021.148974
0.4 | Pd | 0.8 | 139 | SiO2 | 60.09 | 0 | 0 | 0 | 0 | 60.09 | 0 | 0 | 0 | 0 | 673 | 5 | 168.1 | 3 | 4000 | 0.3 | 4 | 613 | IMP | 2021 | https://doi.org/10.1016/j.apsusc.2021.148974
0.35 | Pd | 0.8 | 139 | SiO2 | 60.09 | 0 | 0 | 0 | 0 | 60.09 | 0 | 0 | 0 | 0 | 673 | 5 | 168.1 | 3 | 4000 | 0.3 | 4 | 633 | IMP | 2021 | https://doi.org/10.1016/j.apsusc.2021.148974
61.42 | Cu | 37 | 138 | ZnO | 81.38 | ZrO2 | 123.22 | 0 | 0 | 204.6 | 0 | 0 | 0 | 0 | 673 | 3 | 54.8 | 3 | 1800 | 0.5 | 3 | 513 | CS | 2009 | https://doi.org/10.1016/j.catcom.2009.05.004
56.27 | Cu | 37 | 138 | ZnO | 81.38 | ZrO2 | 123.22 | 0 | 0 | 204.6 | 0 | 0 | 0 | 0 | 673 | 3 | 47.7 | 3 | 1800 | 0.5 | 3 | 513 | CS | 2009 | https://doi.org/10.1016/j.catcom.2009.05.004
54.41 | Cu | 37 | 138 | ZnO | 81.38 | ZrO2 | 123.22 | 0 | 0 | 204.6 | 0 | 0 | 0 | 0 | 673 | 3 | 17.2 | 3 | 1800 | 0.5 | 3 | 513 | CS | 2009 | https://doi.org/10.1016/j.catcom.2009.05.004
45.15 | Cu | 37 | 138 | ZnO | 81.38 | ZrO2 | 123.22 | 0 | 0 | 204.6 | 0 | 0 | 0 | 0 | 673 | 3 | 10.5 | 3 | 1800 | 0.5 | 3 | 513 | CS | 2009 | https://doi.org/10.1016/j.catcom.2009.05.004
34.95 | Cu | 37 | 138 | ZnO | 81.38 | ZrO2 | 123.22 | 0 | 0 | 204.6 | 0 | 0 | 0 | 0 | 673 | 3 | 5.4 | 3 | 1800 | 0.5 | 3 | 513 | CS | 2009 | https://doi.org/10.1016/j.catcom.2009.05.004
29.94 | Cu | 37 | 138 | ZnO | 81.38 | ZrO2 | 123.22 | 0 | 0 | 204.6 | 0 | 0 | 0 | 0 | 673 | 3 | 4.6 | 3 | 1800 | 0.5 | 3 | 513 | CS | 2009 | https://doi.org/10.1016/j.catcom.2009.05.004
640.32 | Cu | 44.93 | 138 | ZnO | 81.38 | ZrO2 | 123.22 | 0 | 0 | 204.6 | Ce | 5.6 | 0 | 0 | 673 | 5 | 61.2 | 3 | 1120.7 | 1 | 3 | 503 | CP | 2014 | https://doi.org/10.1016/j.catcom.2014.05.014
580.8 | Cu | 45.5 | 138 | ZnO | 81.38 | ZrO2 | 123.22 | 0 | 0 | 204.6 | 0 | 0 | 0 | 0 | 673 | 5 | 83.3 | 3 | 1120.7 | 1 | 3 | 503 | CP | 2014 | https://doi.org/10.1016/j.catcom.2014.05.014
557.12 | Cu | 44.93 | 138 | ZnO | 81.38 | ZrO2 | 123.22 | 0 | 0 | 204.6 | Ce | 5.6 | 0 | 0 | 673 | 5 | 61.2 | 3 | 2241.4 | 1 | 3 | 503 | CP | 2014 | https://doi.org/10.1016/j.catcom.2014.05.014
483.2 | Cu | 45.55 | 138 | ZnO | 81.38 | ZrO2 | 123.22 | 0 | 0 | 204.6 | 0 | 5.3 | 0 | 0 | 673 | 5 | 74.1 | 3 | 1120.7 | 1 | 3 | 503 | CP | 2014 | https://doi.org/10.1016/j.catcom.2014.05.014
452.16 | Cu | 45.5 | 138 | ZnO | 81.38 | ZrO2 | 123.22 | 0 | 0 | 204.6 | 0 | 0 | 0 | 0 | 673 | 5 | 83.3 | 3 | 2241.4 | 1 | 3 | 503 | CP | 2014 | https://doi.org/10.1016/j.catcom.2014.05.014
395.2 | Cu | 44.93 | 138 | ZnO | 81.38 | ZrO2 | 123.22 | 0 | 0 | 204.6 | Ce | 5.6 | 0 | 0 | 673 | 5 | 61.2 | 3 | 4482.8 | 1 | 3 | 503 | CP | 2014 | https://doi.org/10.1016/j.catcom.2014.05.014
388.26 | Cu | 45.98 | 138 | ZnO | 81.38 | ZrO2 | 123.22 | 0 | 0 | 204.6 | La | 5 | 0 | 0 | 673 | 5 | 72.5 | 3 | 2241.4 | 1 | 3 | 503 | CP | 2014 | https://doi.org/10.1016/j.catcom.2014.05.014
388.26 | Cu | 44.93 | 138 | ZnO | 81.38 | ZrO2 | 123.22 | 0 | 0 | 204.6 | Ce | 5.6 | 0 | 0 | 673 | 5 | 72.5 | 3 | 2241.4 | 1 | 3 | 503 | CP | 2014 | https://doi.org/10.1016/j.catcom.2014.05.014
354.56 | Cu | 44.94 | 138 | ZnO | 81.38 | ZrO2 | 123.22 | 0 | 0 | 204.6 | Nd | 5 | 0 | 0 | 673 | 5 | 67.4 | 3 | 1120.7 | 1 | 3 | 503 | CP | 2014 | https://doi.org/10.1016/j.catcom.2014.05.014
349.76 | Cu | 45.55 | 138 | ZnO | 81.38 | ZrO2 | 123.22 | 0 | 0 | 204.6 | 0 | 5.3 | 0 | 0 | 673 | 5 | 74.1 | 3 | 2241.4 | 1 | 3 | 503 | CP | 2014 | https://doi.org/10.1016/j.catcom.2014.05.014
338.47 | Cu | 45.98 | 138 | ZnO | 81.38 | ZrO2 | 123.22 | 0 | 0 | 204.6 | La | 5 | 0 | 0 | 673 | 5 | 72.5 | 3 | 4482.8 | 1 | 3 | 503 | CP | 2014 | https://doi.org/10.1016/j.catcom.2014.05.014
338.47 | Cu | 44.93 | 138 | ZnO | 81.38 | ZrO2 | 123.22 | 0 | 0 | 204.6 | Ce | 5.6 | 0 | 0 | 673 | 5 | 72.5 | 3 | 4482.8 | 1 | 3 | 503 | CP | 2014 | https://doi.org/10.1016/j.catcom.2014.05.014
328.93 | Cu | 45.98 | 138 | ZnO | 81.38 | ZrO2 | 123.22 | 0 | 0 | 204.6 | La | 5 | 0 | 0 | 673 | 5 | 72.5 | 3 | 2241.4 | 1 | 3 | 503 | CP | 2014 | https://doi.org/10.1016/j.catcom.2014.05.014
327.52 | Cu | 45.98 | 138 | ZnO | 81.38 | ZrO2 | 123.22 | 0 | 0 | 204.6 | La | 5 | 0 | 0 | 673 | 5 | 72.5 | 3 | 1120.7 | 1 | 3 | 503 | CP | 2014 | https://doi.org/10.1016/j.catcom.2014.05.014
327.52 | Cu | 44.93 | 138 | ZnO | 81.38 | ZrO2 | 123.22 | 0 | 0 | 204.6 | Ce | 5.6 | 0 | 0 | 673 | 5 | 72.5 | 3 | 1120.7 | 1 | 3 | 503 | CP | 2014 | https://doi.org/10.1016/j.catcom.2014.05.014
290.24 | Cu | 45.5 | 138 | ZnO | 81.38 | ZrO2 | 123.22 | 0 | 0 | 204.6 | 0 | 0 | 0 | 0 | 673 | 5 | 83.3 | 3 | 4482.8 | 1 | 3 | 503 | CP | 2014 | https://doi.org/10.1016/j.catcom.2014.05.014
277.98 | Cu | 45.98 | 138 | ZnO | 81.38 | ZrO2 | 123.22 | 0 | 0 | 204.6 | La | 5 | 0 | 0 | 673 | 5 | 72.5 | 3 | 2241.4 | 1 | 3 | 483 | CP | 2014 | https://doi.org/10.1016/j.catcom.2014.05.014
237.62 | Cu | 45.98 | 138 | ZnO | 81.38 | ZrO2 | 123.22 | 0 | 0 | 204.6 | La | 5 | 0 | 0 | 673 | 5 | 72.5 | 3 | 2241.4 | 1 | 3 | 523 | CP | 2014 | https://doi.org/10.1016/j.catcom.2014.05.014
233.28 | Cu | 44.94 | 138 | ZnO | 81.38 | ZrO2 | 123.22 | 0 | 0 | 204.6 | Nd | 5 | 0 | 0 | 673 | 5 | 67.4 | 3 | 2241.4 | 1 | 3 | 503 | CP | 2014 | https://doi.org/10.1016/j.catcom.2014.05.014
195.2 | Cu | 45.55 | 138 | ZnO | 81.38 | ZrO2 | 123.22 | 0 | 0 | 204.6 | 0 | 5.3 | 0 | 0 | 673 | 5 | 74.1 | 3 | 4482.8 | 1 | 3 | 503 | CP | 2014 | https://doi.org/10.1016/j.catcom.2014.05.014
159.36 | Cu | 44.94 | 138 | ZnO | 81.38 | ZrO2 | 123.22 | 0 | 0 | 204.6 | Nd | 5 | 0 | 0 | 673 | 5 | 67.4 | 3 | 4482.8 | 1 | 3 | 503 | CP | 2014 | https://doi.org/10.1016/j.catcom.2014.05.014
69.54 | Cu | 45.5 | 138 | ZnO | 81.38 | ZrO2 | 123.22 | 0 | 0 | 204.6 | 0 | 0 | 0 | 0 | 673 | 5 | 83.3 | 3 | 2240 | 1 | 3 | 503 | CP | 2014 | https://doi.org/10.1016/j.catcom.2014.05.014
64.38 | Cu | 45.55 | 138 | ZnO | 81.38 | ZrO2 | 123.22 | 0 | 0 | 204.6 | 0 | 5.3 | 0 | 0 | 673 | 5 | 74.1 | 3 | 2240 | 1 | 3 | 503 | CP | 2014 | https://doi.org/10.1016/j.catcom.2014.05.014
61.7 | Cu | 44.94 | 138 | ZnO | 81.38 | ZrO2 | 123.22 | 0 | 0 | 204.6 | Nd | 5 | 0 | 0 | 673 | 5 | 67.4 | 3 | 2240 | 1 | 3 | 503 | CP | 2014 | https://doi.org/10.1016/j.catcom.2014.05.014
61.59 | Cu | 45.5 | 138 | ZnO | 81.38 | ZrO2 | 123.22 | 0 | 0 | 204.6 | 0 | 0 | 0 | 0 | 673 | 5 | 83.3 | 3 | 2240 | 1 | 3 | 483 | CP | 2014 | https://doi.org/10.1016/j.catcom.2014.05.014
54.01 | Cu | 45.5 | 138 | ZnO | 81.38 | ZrO2 | 123.22 | 0 | 0 | 204.6 | 0 | 0 | 0 | 0 | 673 | 5 | 83.3 | 3 | 2240 | 1 | 3 | 523 | CP | 2014 | https://doi.org/10.1016/j.catcom.2014.05.014
50.58 | Cu | 45.55 | 138 | ZnO | 81.38 | ZrO2 | 123.22 | 0 | 0 | 204.6 | 0 | 5.3 | 0 | 0 | 673 | 5 | 74.1 | 3 | 2240 | 1 | 3 | 523 | CP | 2014 | https://doi.org/10.1016/j.catcom.2014.05.014
48.61 | Cu | 44.94 | 138 | ZnO | 81.38 | ZrO2 | 123.22 | 0 | 0 | 204.6 | Nd | 5 | 0 | 0 | 673 | 5 | 67.4 | 3 | 2240 | 1 | 3 | 523 | CP | 2014 | https://doi.org/10.1016/j.catcom.2014.05.014
43.7 | Cu | 45.55 | 138 | ZnO | 81.38 | ZrO2 | 123.22 | 0 | 0 | 204.6 | Pr | 5.3 | 0 | 0 | 673 | 5 | 74.1 | 3 | 2240 | 1 | 3 | 483 | CP | 2014 | https://doi.org/10.1016/j.catcom.2014.05.014
43.53 | Cu | 44.94 | 138 | ZnO | 81.38 | ZrO2 | 123.22 | 0 | 0 | 204.6 | Nd | 5 | 0 | 0 | 673 | 5 | 67.4 | 3 | 2240 | 1 | 3 | 483 | CP | 2014 | https://doi.org/10.1016/j.catcom.2014.05.014
73.69 | Cu | 44.92 | 132 | 0 | 0 | 0 | 0 | 0 | 0 | 0 | ZnO | 21.44 | ZrO2 | 12.66 | 673 | 5 | 83.3 | 3 |  | 1 | 3 | 503 | CP | 2014 | https://doi.org/10.1016/j.catcom.2014.05.014
86.51 | Cu | 44.36 | 132 | 0 | 0 | 0 | 0 | 0 | 0 | 0 | La2O3 | 4.26 | ZnO | 21.28 | 673 | 5 | 72.5 | 3 |  | 1 | 3 | 503 | CP | 2014 | https://doi.org/10.1016/j.catcom.2014.05.014
102.53 | Cu | 43.7 | 132 | 0 | 0 | 0 | 0 | 0 | 0 | 0 | CeO2 | 4.56 | ZnO | 20.64 | 673 | 5 | 61.2 | 3 |  | 1 | 3 | 503 | CP | 2014 | https://doi.org/10.1016/j.catcom.2014.05.014
64.08 | Cu | 43.78 | 132 | 0 | 0 | 0 | 0 | 0 | 0 | 0 | Nd2O3 | 4.29 | ZnO | 20.88 | 673 | 5 | 67.4 | 3 |  | 1 | 3 | 503 | CP | 2014 | https://doi.org/10.1016/j.catcom.2014.05.014
13.1 | Cu | 12.06 | 138 | SiO2 | 60.08 | 0 | 0 | 0 | 0 | 60.08 | 0 | 0 | 0 | 0 | 873 | 7 | 745 | 3 | 6000 | 0.7 | 5 | 543 |  | 2016 | https://doi.org/10.1016/j.catcom.2016.06.010
46.9 | Cu | 12.5 | 138 | SiO2 | 60.08 | 0 | 0 | 0 | 0 | 60.08 | 0 | 0 | 0 | 0 | 823 | 7 | 618 | 3 | 6000 | 0.7 | 5 | 543 |  | 2016 | https://doi.org/10.1016/j.catcom.2016.06.010
46.9 | Cu | 11.96 | 138 | SiO2 | 60.08 | 0 | 0 | 0 | 0 | 60.08 | 0 | 0 | 0 | 0 | 823 | 7 | 618 | 3 | 6000 | 0.7 | 5 | 543 |  | 2016 | https://doi.org/10.1016/j.catcom.2016.06.010
51 | Cu | 61 | 138 | ZnO | 81.38 | 0 | 0 | 0 | 0 | 81.38 | 0 | 0 | 0 | 0 | 823 | 7 | 618 | 3 | 6000 | 0.7 | 5 | 533 |  | 2016 | https://doi.org/10.1016/j.catcom.2016.06.010
51 | Cu | 12.5 | 138 | SiO2 | 60.08 | 0 | 0 | 0 | 0 | 60.08 | 0 | 0 | 0 | 0 | 823 | 7 | 618 | 3 | 6000 | 0.7 | 5 | 533 |  | 2016 | https://doi.org/10.1016/j.catcom.2016.06.010
51 | Cu | 11.96 | 138 | SiO2 | 60.08 | 0 | 0 | 0 | 0 | 60.08 | 0 | 0 | 0 | 0 | 823 | 7 | 618 | 3 | 6000 | 0.7 | 5 | 533 |  | 2016 | https://doi.org/10.1016/j.catcom.2016.06.010
56.6 | Cu | 12.5 | 138 | SiO2 | 60.08 | 0 | 0 | 0 | 0 | 60.08 | 0 | 0 | 0 | 0 | 823 | 7 | 618 | 3 | 6000 | 0.7 | 5 | 523 |  | 2016 | https://doi.org/10.1016/j.catcom.2016.06.010
56.6 | Cu | 11.96 | 138 | SiO2 | 60.08 | 0 | 0 | 0 | 0 | 60.08 | 0 | 0 | 0 | 0 | 823 | 7 | 618 | 3 | 6000 | 0.7 | 5 | 523 |  | 2016 | https://doi.org/10.1016/j.catcom.2016.06.010
136.6 | Cu | 12 | 138 | ZnO | 81.38 | SiO2 | 60.08 | 0 | 0 | 141.46 | 0 | 0 | 0 | 0 | 823 | 7 | 589 | 3 | 6000 | 0.7 | 5 | 523 |  | 2016 | https://doi.org/10.1016/j.catcom.2016.06.010
136.6 | Cu | 11.75 | 138 | SiO2 | 60.08 | 0 | 0 | 0 | 0 | 60.08 | Zn | 5.45 | 0 | 0 | 823 | 7 | 589 | 3 | 6000 | 0.7 | 5 | 523 |  | 2016 | https://doi.org/10.1016/j.catcom.2016.06.010
146.2 | Cu | 12 | 138 | ZnO | 81.38 | SiO2 | 60.08 | 0 | 0 | 141.46 | 0 | 0 | 0 | 0 | 823 | 7 | 589 | 3 | 6000 | 0.7 | 5 | 533 |  | 2016 | https://doi.org/10.1016/j.catcom.2016.06.010
146.2 | Cu | 11.75 | 138 | SiO2 | 60.08 | 0 | 0 | 0 | 0 | 60.08 | Zn | 5.45 | 0 | 0 | 823 | 7 | 589 | 3 | 6000 | 0.7 | 5 | 533 |  | 2016 | https://doi.org/10.1016/j.catcom.2016.06.010
153.9 | Cu | 12 | 138 | ZnO | 81.38 | SiO2 | 60.08 | 0 | 0 | 141.46 | 0 | 0 | 0 | 0 | 823 | 7 | 589 | 3 | 6000 | 0.7 | 5 | 543 |  | 2016 | https://doi.org/10.1016/j.catcom.2016.06.010
153.9 | Cu | 11.75 | 138 | SiO2 | 60.08 | 0 | 0 | 0 | 0 | 60.08 | Zn | 5.45 | 0 | 0 | 823 | 7 | 589 | 3 | 6000 | 0.7 | 5 | 543 |  | 2016 | https://doi.org/10.1016/j.catcom.2016.06.010
9.8 | Cu | 12.06 | 132 | SiO2 | 60.09 | 0 | 0 | 0 | 0 | 60.09 | 0 | 0 | 0 | 0 | 823 | 7 | 745 | 3 | 6000 | 0.7 | 5 | 523 | IMP | 2016 | https://doi.org/10.1016/j.catcom.2016.06.010
13 | Cu | 12.06 | 132 | SiO2 | 60.09 | 0 | 0 | 0 | 0 | 60.09 | 0 | 0 | 0 | 0 | 823 | 7 | 745 | 3 | 6000 | 0.7 | 5 | 533 | IMP | 2016 | https://doi.org/10.1016/j.catcom.2016.06.010
13.1 | Cu | 12.06 | 132 | SiO2 | 60.09 | 0 | 0 | 0 | 0 | 60.09 | 0 | 0 | 0 | 0 | 823 | 7 | 745 | 3 | 6000 | 0.7 | 5 | 543 | IMP | 2016 | https://doi.org/10.1016/j.catcom.2016.06.010
56.6 | Cu | 11.96 | 132 | SiO2 | 60.09 | 0 | 0 | 0 | 0 | 60.09 | 0 | 0 | 0 | 0 | 823 | 7 | 618 | 3 | 6000 | 0.7 | 5 | 523 | HT | 2016 | https://doi.org/10.1016/j.catcom.2016.06.010
51 | Cu | 11.96 | 132 | SiO2 | 60.09 | 0 | 0 | 0 | 0 | 60.09 | 0 | 0 | 0 | 0 | 823 | 7 | 618 | 3 | 6000 | 0.7 | 5 | 533 | HT | 2016 | https://doi.org/10.1016/j.catcom.2016.06.010
46.9 | Cu | 11.96 | 132 | SiO2 | 60.09 | 0 | 0 | 0 | 0 | 60.09 | 0 | 0 | 0 | 0 | 823 | 7 | 618 | 3 | 6000 | 0.7 | 5 | 543 | HT | 2016 | https://doi.org/10.1016/j.catcom.2016.06.010
136.6 | Cu | 11.75 | 132 | SiO2 | 60.09 | 0 | 0 | 0 | 0 | 60.09 | ZnO | 5.45 | 0 | 0 | 823 | 7 | 589 | 3 | 6000 | 0.7 | 5 | 523 | HT | 2016 | https://doi.org/10.1016/j.catcom.2016.06.010
146.2 | Cu | 11.75 | 132 | SiO2 | 60.09 | 0 | 0 | 0 | 0 | 60.09 | ZnO | 5.45 | 0 | 0 | 823 | 7 | 589 | 3 | 6000 | 0.7 | 5 | 533 | HT | 2016 | https://doi.org/10.1016/j.catcom.2016.06.010
153.9 | Cu | 11.75 | 132 | SiO2 | 60.09 | 0 | 0 | 0 | 0 | 60.09 | ZnO | 5.45 | 0 | 0 | 823 | 7 | 589 | 3 | 6000 | 0.7 | 5 | 543 | HT | 2017 | https://doi.org/10.1016/j.catcom.2016.06.010
2016.86 | Cu | 5 | 132 | CeO2 | 172.12 | 0 | 0 | 0 | 0 | 172.12 | 0 | 0 | 0 | 0 | 673 | 4 |  | 3 | 3000 | 0.1 | 2 | 513 | IMP | 2017 | https://doi.org/10.1016/j.catcom.2017.03.005
1904.76 | Cu | 5 | 132 | CeO2 | 172.12 | 0 | 0 | 0 | 0 | 172.12 | 0 | 0 | 0 | 0 | 673 | 4 |  | 3 | 3000 | 0.1 | 2 | 533 | IMP | 2017 | https://doi.org/10.1016/j.catcom.2017.03.005
1544.83 | Cu | 5 | 132 | CeO2 | 172.12 | 0 | 0 | 0 | 0 | 172.12 | 0 | 0 | 0 | 0 | 673 | 4 |  | 3 | 3000 | 0.1 | 2 | 553 | IMP | 2017 | https://doi.org/10.1016/j.catcom.2017.03.005
1423.83 | Cu | 5 | 132 | CeO2 | 172.12 | 0 | 0 | 0 | 0 | 172.12 | 0 | 0 | 0 | 0 | 673 | 4 |  | 3 | 3000 | 0.1 | 2 | 573 | IMP | 2017 | https://doi.org/10.1016/j.catcom.2017.03.005
1544.83 | Cu | 5 | 132 | CeO2 | 172.12 | 0 | 0 | 0 | 0 | 172.12 | 0 | 0 | 0 | 0 | 673 | 4 |  | 3 | 3000 | 0.1 | 2 | 513 | IMP | 2017 | https://doi.org/10.1016/j.catcom.2017.03.005
1204 | Cu | 5 | 132 | CeO2 | 172.12 | 0 | 0 | 0 | 0 | 172.12 | 0 | 0 | 0 | 0 | 673 | 4 |  | 3 | 3000 | 0.1 | 2 | 533 | IMP | 2017 | https://doi.org/10.1016/j.catcom.2017.03.005
715.54 | Cu | 5 | 132 | CeO2 | 172.12 | 0 | 0 | 0 | 0 | 172.12 | 0 | 0 | 0 | 0 | 673 | 4 |  | 3 | 3000 | 0.1 | 2 | 553 | IMP | 2017 | https://doi.org/10.1016/j.catcom.2017.03.005
193.1 | Cu | 5 | 132 | CeO2 | 172.12 | 0 | 0 | 0 | 0 | 172.12 | 0 | 0 | 0 | 0 | 673 | 4 |  | 3 | 3000 | 0.1 | 2 | 573 | IMP | 2017 | https://doi.org/10.1016/j.catcom.2017.03.005
712.57 | Cu | 5 | 132 | CeO2 | 172.12 | 0 | 0 | 0 | 0 | 172.12 | 0 | 0 | 0 | 0 | 673 | 4 |  | 3 | 3000 | 0.1 | 2 | 513 | IMP | 2017 | https://doi.org/10.1016/j.catcom.2017.03.005
643.68 | Cu | 5 | 132 | CeO2 | 172.12 | 0 | 0 | 0 | 0 | 172.12 | 0 | 0 | 0 | 0 | 673 | 4 |  | 3 | 3000 | 0.1 | 2 | 533 | IMP | 2017 | https://doi.org/10.1016/j.catcom.2017.03.005
540.69 | Cu | 5 | 132 | CeO2 | 172.12 | 0 | 0 | 0 | 0 | 172.12 | 0 | 0 | 0 | 0 | 673 | 4 |  | 3 | 3000 | 0.1 | 2 | 553 | IMP | 2017 | https://doi.org/10.1016/j.catcom.2017.03.005
643.68 | Cu | 5 | 132 | CeO2 | 172.12 | 0 | 0 | 0 | 0 | 172.12 | 0 | 0 | 0 | 0 | 673 | 4 |  | 3 | 3000 | 0.1 | 2 | 573 | IMP | 2017 | https://doi.org/10.1016/j.catcom.2017.03.005
20 | In2O3 | 82.72 | 144 | 0 | 0 | 0 | 0 | 0 | 0 | 0 | 0 | 0 | 0 | 0 |  |  | 71.5 |  |  |  | 5 | 498 |  | 2021 | https://doi.org/10.1016/j.catcom.2021.106386
90 | In2O3 | 82.72 | 144 | 0 | 0 | 0 | 0 | 0 | 0 | 0 | 0 | 0 | 0 | 0 |  |  | 71.5 |  |  |  | 5 | 523 |  | 2021 | https://doi.org/10.1016/j.catcom.2021.106386
190 | In2O3 | 82.72 | 144 | 0 | 0 | 0 | 0 | 0 | 0 | 0 | 0 | 0 | 0 | 0 |  |  | 71.5 |  |  |  | 5 | 548 |  | 2021 | https://doi.org/10.1016/j.catcom.2021.106386
360 | In2O3 | 82.72 | 144 | 0 | 0 | 0 | 0 | 0 | 0 | 0 | 0 | 0 | 0 | 0 |  |  | 71.5 |  |  |  | 5 | 573 |  | 2021 | https://doi.org/10.1016/j.catcom.2021.106386
40 | In2O3 | 69.09 | 144 | 0 | 0 | 0 | 0 | 0 | 0 | 0 | ZrO2 | 12.2 | 0 | 0 |  |  | 99 |  |  |  | 5 | 498 |  | 2021 | https://doi.org/10.1016/j.catcom.2021.106386
140 | In2O3 | 69.09 | 144 | 0 | 0 | 0 | 0 | 0 | 0 | 0 | ZrO2 | 12.2 | 0 | 0 |  |  | 99 |  |  |  | 5 | 523 |  | 2021 | https://doi.org/10.1016/j.catcom.2021.106386
300 | In2O3 | 69.09 | 144 | 0 | 0 | 0 | 0 | 0 | 0 | 0 | ZrO2 | 12.2 | 0 | 0 |  |  | 99 |  |  |  | 5 | 548 |  | 2021 | https://doi.org/10.1016/j.catcom.2021.106386
430 | In2O3 | 69.09 | 144 | 0 | 0 | 0 | 0 | 0 | 0 | 0 | ZrO2 | 12.2 | 0 | 0 |  |  | 99 |  |  |  | 5 | 573 |  | 2021 | https://doi.org/10.1016/j.catcom.2021.106386
263.34 | Cu | 26.5 | 138 | ZnO | 81.38 | ZrO2 | 123.22 | CeO2 | 172.12 | 376.72 | 0 | 0 | 0 | 0 | 623 | 4 | 162 | 3 | 8800 | 0.5 | 3 | 513 | CP | 2011 | https://doi.org/10.1016/j.cattod.2011.04.038
230.25 | Cu | 26.5 | 138 | ZnO | 81.38 | ZrO2 | 123.22 | CeO2 | 172.12 | 376.72 | 0 | 0 | 0 | 0 | 623 | 4 | 162 | 3 | 8800 | 0.5 | 3 | 493 | CP | 2011 | https://doi.org/10.1016/j.cattod.2011.04.038
195.86 | Cu | 28 | 138 | ZnO | 81.38 | ZrO2 | 123.22 | 0 | 0 | 204.6 | 0 | 0 | 0 | 0 | 623 | 4 | 174 | 3 | 8800 | 0.5 | 3 | 513 | CP | 2011 | https://doi.org/10.1016/j.cattod.2011.04.038
163.37 | Cu | 23 | 138 | ZnO | 81.38 | ZrO2 | 123.22 | CeO2 | 172.12 | 376.72 | 0 | 0 | 0 | 0 | 623 | 4 | 107 | 3 | 8800 | 0.5 | 3 | 513 | CP | 2011 | https://doi.org/10.1016/j.cattod.2011.04.038
161.23 | Cu | 28 | 138 | ZnO | 81.38 | ZrO2 | 123.22 | 0 | 0 | 204.6 | 0 | 0 | 0 | 0 | 623 | 4 | 174 | 3 | 8800 | 0.5 | 3 | 493 | CP | 2011 | https://doi.org/10.1016/j.cattod.2011.04.038
157.65 | Cu | 26.5 | 138 | ZnO | 81.38 | ZrO2 | 123.22 | CeO2 | 172.12 | 376.72 | 0 | 0 | 0 | 0 | 623 | 4 | 162 | 3 | 8800 | 0.5 | 3 | 473 | CP | 2011 | https://doi.org/10.1016/j.cattod.2011.04.038
145.04 | Cu | 23 | 138 | ZnO | 81.38 | ZrO2 | 123.22 | CeO2 | 172.12 | 376.72 | 0 | 0 | 0 | 0 | 623 | 4 | 107 | 3 | 8800 | 0.5 | 3 | 493 | CP | 2011 | https://doi.org/10.1016/j.cattod.2011.04.038
124.71 | Cu | 17.5 | 138 | ZnO | 81.38 | 0 | 0 | CeO2 | 172.12 | 253.5 | 0 | 0 | 0 | 0 | 623 | 4 | 61 | 3 | 8800 | 0.5 | 3 | 513 | CP | 2011 | https://doi.org/10.1016/j.cattod.2011.04.038
115.22 | Cu | 19.5 | 138 | ZrO2 | 123.22 | CeO2 | 172.12 | 0 | 0 | 295.34 | 0 | 0 | 0 | 0 | 623 | 4 | 117 | 3 | 8800 | 0.5 | 3 | 513 | CP | 2011 | https://doi.org/10.1016/j.cattod.2011.04.038
108.43 | Cu | 28 | 138 | ZnO | 81.38 | ZrO2 | 123.22 | 0 | 0 | 204.6 | 0 | 0 | 0 | 0 | 623 | 4 | 174 | 3 | 8800 | 0.5 | 3 | 473 | CP | 2011 | https://doi.org/10.1016/j.cattod.2011.04.038
90.51 | Cu | 23 | 138 | ZnO | 81.38 | ZrO2 | 123.22 | CeO2 | 172.12 | 376.72 | 0 | 0 | 0 | 0 | 623 | 4 | 107 | 3 | 8800 | 0.5 | 3 | 473 | CP | 2011 | https://doi.org/10.1016/j.cattod.2011.04.038
85.67 | Cu | 19.5 | 138 | ZrO2 | 123.22 | CeO2 | 172.12 | 0 | 0 | 295.34 | 0 | 0 | 0 | 0 | 623 | 4 | 117 | 3 | 8800 | 0.5 | 3 | 493 | CP | 2011 | https://doi.org/10.1016/j.cattod.2011.04.038
84.7 | Cu | 17.5 | 138 | ZnO | 81.38 | 0 | 0 | CeO2 | 172.12 | 253.5 | 0 | 0 | 0 | 0 | 623 | 4 | 61 | 3 | 8800 | 0.5 | 3 | 493 | CP | 2011 | https://doi.org/10.1016/j.cattod.2011.04.038
49.22 | Cu | 17.5 | 138 | ZnO | 81.38 | 0 | 0 | CeO2 | 172.12 | 253.5 | 0 | 0 | 0 | 0 | 623 | 4 | 61 | 3 | 8800 | 0.5 | 3 | 473 | CP | 2011 | https://doi.org/10.1016/j.cattod.2011.04.038
46.86 | Cu | 19.5 | 138 | ZrO2 | 123.22 | CeO2 | 172.12 | 0 | 0 | 295.34 | 0 | 0 | 0 | 0 | 623 | 4 | 117 | 3 | 8800 | 0.5 | 3 | 473 | CP | 2011 | https://doi.org/10.1016/j.cattod.2011.04.038
22.11 | Cu | 45.54 | 132 | 0 | 0 | 0 | 0 | 0 | 0 | 0 | ZnO | 22.9 | CeO2 | 11.81 | 573 | 3 | 84 | 3 | 8800 | 0.5 | 3 | 513 | RCP | 2011 | https://doi.org/10.1016/j.cattod.2011.04.038
1804.8 | Cu | 24.4 | 138 | ZnO | 81.38 | SBA-15 | 60 | 0 | 0 | 141.38 | 0 | 0 | 0 | 0 | 623 | 4 | 245 | 16.5 | 30000 | 1 | 4 | 533 | DP | 2013 | https://doi.org/10.1016/j.cattod.2013.03.005
1536 | Cu | 18.9 | 138 | ZnO | 81.38 | SBA-15 | 60 | 0 | 0 | 141.38 | 0 | 0 | 0 | 0 | 623 | 4 | 245 | 16.5 | 30000 | 1 | 4 | 533 | DP | 2013 | https://doi.org/10.1016/j.cattod.2013.03.005
944 | Cu | 28.2 | 138 | ZnO | 81.38 | SBA-15 | 60 | 0 | 0 | 141.38 | 0 | 0 | 0 | 0 | 623 | 4 | 262 | 16.5 | 30000 | 1 | 4 | 533 | DP | 2013 | https://doi.org/10.1016/j.cattod.2013.03.005
816 | Cu | 12.9 | 138 | ZnO | 81.38 | SBA-15 | 60 | 0 | 0 | 141.38 | 0 | 0 | 0 | 0 | 623 | 4 | 237 | 16.5 | 30000 | 1 | 4 | 533 | DP | 2013 | https://doi.org/10.1016/j.cattod.2013.03.005
569.6 | Cu | 31.4 | 138 | ZnO | 81.38 | SBA-15 | 60 | 0 | 0 | 141.38 | 0 | 0 | 0 | 0 | 623 | 4 | 270 | 16.5 | 30000 | 1 | 4 | 533 | DP | 2013 | https://doi.org/10.1016/j.cattod.2013.03.005
140.8 | Cu | 37.3 | 138 | SBA-15 | 60 | 0 | 0 | 0 | 0 | 60 | 0 | 0 | 0 | 0 | 623 | 4 | 285 | 16.5 | 30000 | 1 | 4 | 533 | DP | 2013 | https://doi.org/10.1016/j.cattod.2013.03.005
135.71 | Cu | 16.6 | 138 | ZnO | 81.38 | 0 | 0 | 0 | 0 | 81.38 | Ga | 4.9 | 0 | 0 | 623 | 3 | 17 | 3 | 10000 | 0.15 | 3 | 543 | MW | 2014 | https://doi.org/10.1016/j.cattod.2014.06.012
135.46 | Cu | 16.6 | 138 | ZnO | 81.38 | 0 | 0 | 0 | 0 | 81.38 | Ga | 4.9 | 0 | 0 | 623 | 3 | 17 | 3 | 10000 | 0.15 | 3 | 543 | MW | 2014 | https://doi.org/10.1016/j.cattod.2014.06.012
134.37 | Cu | 16.6 | 138 | ZnO | 81.38 | 0 | 0 | 0 | 0 | 81.38 | Ga | 4.9 | 0 | 0 | 623 | 3 | 17 | 3 | 10000 | 0.15 | 3 | 533 | MW | 2014 | https://doi.org/10.1016/j.cattod.2014.06.012
131.52 | Cu | 16.6 | 138 | ZnO | 81.38 | 0 | 0 | 0 | 0 | 81.38 | Ga | 4.9 | 0 | 0 | 623 | 3 | 17 | 3 | 10000 | 0.15 | 3 | 533 | MW | 2014 | https://doi.org/10.1016/j.cattod.2014.06.012
118.72 | Cu | 16.6 | 138 | ZnO | 81.38 | 0 | 0 | 0 | 0 | 81.38 | Ga | 4.9 | 0 | 0 | 623 | 3 | 17 | 3 | 10000 | 0.15 | 3 | 523 | MW | 2014 | https://doi.org/10.1016/j.cattod.2014.06.012
111.84 | Cu | 16.6 | 138 | ZnO | 81.38 | 0 | 0 | 0 | 0 | 81.38 | Ga | 4.9 | 0 | 0 | 623 | 3 | 17 | 3 | 10000 | 0.15 | 3 | 523 | MW | 2014 | https://doi.org/10.1016/j.cattod.2014.06.012
73.57 | Cu | 15.1 | 138 | ZnO | 81.38 | 0 | 0 | 0 | 0 | 81.38 | Ga | 5.1 | 0 | 0 | 623 | 3 | 5 | 3 | 10000 | 0.15 | 3 | 543 | MW | 2014 | https://doi.org/10.1016/j.cattod.2014.06.012
71.01 | Cu | 15.1 | 138 | ZnO | 81.38 | 0 | 0 | 0 | 0 | 81.38 | Ga | 5.1 | 0 | 0 | 623 | 3 | 5 | 3 | 10000 | 0.15 | 3 | 543 | MW | 2014 | https://doi.org/10.1016/j.cattod.2014.06.012
68.64 | Cu | 15.1 | 138 | ZnO | 81.38 | 0 | 0 | 0 | 0 | 81.38 | Ga | 5.1 | 0 | 0 | 623 | 3 | 5 | 3 | 10000 | 0.15 | 3 | 533 | MW | 2014 | https://doi.org/10.1016/j.cattod.2014.06.012
66.62 | Cu | 15.1 | 138 | ZnO | 81.38 | 0 | 0 | 0 | 0 | 81.38 | Ga | 5.1 | 0 | 0 | 623 | 3 | 5 | 3 | 10000 | 0.15 | 3 | 533 | MW | 2014 | https://doi.org/10.1016/j.cattod.2014.06.012
66.46 | Cu | 16.2 | 138 | ZnO | 81.38 | 0 | 0 | 0 | 0 | 81.38 | Ga | 4.6 | 0 | 0 | 623 | 3 | 10 | 3 | 10000 | 0.15 | 3 | 543 | MW | 2014 | https://doi.org/10.1016/j.cattod.2014.06.012
66.4 | Cu | 16.2 | 138 | ZnO | 81.38 | 0 | 0 | 0 | 0 | 81.38 | Ga | 4.6 | 0 | 0 | 623 | 3 | 10 | 3 | 10000 | 0.15 | 3 | 543 | MW | 2014 | https://doi.org/10.1016/j.cattod.2014.06.012
60.51 | Cu | 15.1 | 138 | ZnO | 81.38 | 0 | 0 | 0 | 0 | 81.38 | Ga | 5.1 | 0 | 0 | 623 | 3 | 5 | 3 | 10000 | 0.15 | 3 | 523 | MW | 2014 | https://doi.org/10.1016/j.cattod.2014.06.012
60.26 | Cu | 15.1 | 138 | ZnO | 81.38 | 0 | 0 | 0 | 0 | 81.38 | Ga | 5.1 | 0 | 0 | 623 | 3 | 5 | 3 | 10000 | 0.15 | 3 | 523 | MW | 2014 | https://doi.org/10.1016/j.cattod.2014.06.012
60.22 | Cu | 16.2 | 138 | ZnO | 81.38 | 0 | 0 | 0 | 0 | 81.38 | Ga | 4.6 | 0 | 0 | 623 | 3 | 10 | 3 | 10000 | 0.15 | 3 | 533 | MW | 2014 | https://doi.org/10.1016/j.cattod.2014.06.012
48.96 | Cu | 16.2 | 138 | ZnO | 81.38 | 0 | 0 | 0 | 0 | 81.38 | Ga | 4.6 | 0 | 0 | 623 | 3 | 10 | 3 | 10000 | 0.15 | 3 | 523 | MW | 2014 | https://doi.org/10.1016/j.cattod.2014.06.012
46.18 | Cu | 14.2 | 138 | ZnO | 81.38 | 0 | 0 | 0 | 0 | 81.38 | Ga | 4.2 | 0 | 0 | 623 | 3 | 10 | 3 | 10000 | 0.15 | 3 | 543 | IMP | 2014 | https://doi.org/10.1016/j.cattod.2014.06.012
39.81 | Cu | 16.2 | 138 | ZnO | 81.38 | 0 | 0 | 0 | 0 | 81.38 | Ga | 4.6 | 0 | 0 | 623 | 3 | 10 | 3 | 10000 | 0.15 | 3 | 523 | MW | 2014 | https://doi.org/10.1016/j.cattod.2014.06.012
39.65 | Cu | 14.2 | 138 | ZnO | 81.38 | 0 | 0 | 0 | 0 | 81.38 | Ga | 4.2 | 0 | 0 | 623 | 3 | 10 | 3 | 10000 | 0.15 | 3 | 543 | IMP | 2014 | https://doi.org/10.1016/j.cattod.2014.06.012
38.78 | Cu | 14.2 | 138 | ZnO | 81.38 | 0 | 0 | 0 | 0 | 81.38 | Ga | 4.2 | 0 | 0 | 623 | 3 | 10 | 3 | 10000 | 0.15 | 3 | 533 | IMP | 2014 | https://doi.org/10.1016/j.cattod.2014.06.012
36.96 | Cu | 14.2 | 138 | ZnO | 81.38 | 0 | 0 | 0 | 0 | 81.38 | Ga | 4.2 | 0 | 0 | 623 | 3 | 10 | 3 | 10000 | 0.15 | 3 | 533 | IMP | 2014 | https://doi.org/10.1016/j.cattod.2014.06.012
32.1 | Cu | 14.2 | 138 | ZnO | 81.38 | 0 | 0 | 0 | 0 | 81.38 | Ga | 4.2 | 0 | 0 | 623 | 3 | 10 | 3 | 10000 | 0.15 | 3 | 523 | IMP | 2014 | https://doi.org/10.1016/j.cattod.2014.06.012
26.56 | Cu | 14.2 | 138 | ZnO | 81.38 | 0 | 0 | 0 | 0 | 81.38 | Ga | 4.2 | 0 | 0 | 623 | 3 | 10 | 3 | 10000 | 0.15 | 3 | 523 | IMP | 2014 | https://doi.org/10.1016/j.cattod.2014.06.012
486 | Cu | 29 | 138 | ZnO | 81.38 | ZrO2 | 123.22 | 0 | 0 | 204.6 | 0 | 0 | 0 | 0 | 673 | 4 | 40 | 3 | 4800 | 0.5 | 5 | 553 | CP | 2015 | https://doi.org/10.1016/j.cattod.2015.09.028
453 | Cu | 29 | 138 | ZnO | 81.38 | ZrO2 | 123.22 | 0 | 0 | 204.6 | 0 | 0 | 0 | 0 | 673 | 4 | 79 | 3 | 4800 | 0.5 | 5 | 533 | CP | 2015 | https://doi.org/10.1016/j.cattod.2015.09.028
429 | Cu | 29 | 138 | ZnO | 81.38 | ZrO2 | 123.22 | 0 | 0 | 204.6 | 0 | 0 | 0 | 0 | 673 | 4 | 40 | 3 | 4800 | 0.5 | 5 | 533 | CP | 2015 | https://doi.org/10.1016/j.cattod.2015.09.028
366 | Cu | 29 | 138 | ZnO | 81.38 | ZrO2 | 123.22 | 0 | 0 | 204.6 | 0 | 0 | 0 | 0 | 673 | 4 | 40 | 3 | 4800 | 0.5 | 5 | 573 | CP | 2015 | https://doi.org/10.1016/j.cattod.2015.09.028
346 | Cu | 29 | 138 | ZnO | 81.38 | ZrO2 | 123.22 | 0 | 0 | 204.6 | 0 | 0 | 0 | 0 | 673 | 4 | 79 | 3 | 4800 | 0.5 | 5 | 553 | CP | 2015 | https://doi.org/10.1016/j.cattod.2015.09.028
314 | Cu | 29 | 138 | ZnO | 81.38 | ZrO2 | 123.22 | 0 | 0 | 204.6 | 0 | 0 | 0 | 0 | 673 | 4 | 79 | 3 | 4800 | 0.5 | 5 | 513 | CP | 2015 | https://doi.org/10.1016/j.cattod.2015.09.028
87 | Cu | 40.5 | 138 | ZnO | 81.38 | Al2O3 | 101.96 | ZrO2 | 123.22 | 306.56 | 0 | 0 | 0 | 0 | 773 | 5 | 68 | 3 | 12000 | 0.5 | 5 | 463 | CP | 2016 | https://doi.org/10.1016/j.cattod.2016.02.004
74 | Cu | 39.3 | 138 | ZnO | 81.38 | Al2O3 | 101.96 | ZrO2 | 123.22 | 306.56 | 0 | 0 | 0 | 0 | 773 | 5 | 59 | 3 | 12000 | 0.5 | 5 | 463 | CP | 2016 | https://doi.org/10.1016/j.cattod.2016.02.004
74 | In2O3 | 9.8 | 144 | Al2O3 | 101.96 | 0 | 0 | 0 | 0 | 101.96 | 0 | 0 | 0 | 0 | 623 | 3 | 27.2 | 3 | 21600 | 0.5 | 4 | 573 | UN | 2016 | https://doi.org/10.1016/j.cattod.2016.02.004
68 | Cu | 39 | 138 | ZnO | 81.38 | Al2O3 | 101.96 | ZrO2 | 123.22 | 306.56 | 0 | 0 | 0 | 0 | 773 | 5 | 79 | 3 | 12000 | 0.5 | 5 | 463 | CP | 2016 | https://doi.org/10.1016/j.cattod.2016.02.004
68 | Cu | 61 | 138 | ZnO | 81.38 | 0 | 0 | 0 | 0 | 81.38 | 0 | 0 | 0 | 0 | 773 | 5 | 79 | 3 | 12000 | 0.5 | 5 | 463 | UN | 2016 | https://doi.org/10.1016/j.cattod.2016.02.004
68 | Cu | 4.7 | 138 | SiO2 | 60.08 | 0 | 0 | 0 | 0 | 60.08 | Zn | 2.3 | Ga | 1.5 | 773 | 5 | 79 | 3 | 12000 | 0.5 | 5 | 463 | UN | 2016 | https://doi.org/10.1016/j.cattod.2016.02.004
59 | Cu | 41.4 | 138 | ZnO | 81.38 | Al2O3 | 101.96 | ZrO2 | 123.22 | 306.56 | 0 | 0 | 0 | 0 | 773 | 5 | 46 | 3 | 12000 | 0.5 | 5 | 463 | CP | 2016 | https://doi.org/10.1016/j.cattod.2016.02.004
55 | Cu | 40.8 | 138 | ZnO | 81.38 | Al2O3 | 101.96 | ZrO2 | 123.22 | 306.56 | 0 | 0 | 0 | 0 | 773 | 5 | 112 | 3 | 12000 | 0.5 | 5 | 463 | CP | 2016 | https://doi.org/10.1016/j.cattod.2016.02.004
87 | Cu | 48.59 | 132 | 0 | 0 | 0 | 0 | 0 | 0 | 0 | ZnO | 25 | Al2O3 | 3.44 | 653 | 4 | 120.2 | 3 | 4000 |  | 5 | 463 | CP | 2016 | https://doi.org/10.1016/j.cattod.2016.02.004
111.95 | Cu | 10 | 138 | ZrO2 | 123.22 | CNT | 12 | 0 | 0 | 135.22 | N2 | 2.98 | 0 | 0 | 623 | 2 | 75.5 | 3 | 3600 | 0.5 | 3 | 533 | DP | 2017 | https://doi.org/10.1016/j.cattod.2017.04.017
93.61 | Cu | 10 | 138 | ZrO2 | 123.22 | CNT | 12 | 0 | 0 | 135.22 | N2 | 0.84 | 0 | 0 | 623 | 2 | 128 | 3 | 3600 | 0.5 | 3 | 533 | DP | 2017 | https://doi.org/10.1016/j.cattod.2017.04.017
88.36 | Cu | 10 | 138 | ZrO2 | 123.22 | CNT | 12 | 0 | 0 | 135.22 | N2 | 2.98 | 0 | 0 | 623 | 2 | 75.5 | 3 | 3600 | 0.5 | 3 | 573 | DP | 2017 | https://doi.org/10.1016/j.cattod.2017.04.017
56.93 | Cu | 10 | 138 | ZrO2 | 123.22 | CNT | 12 | 0 | 0 | 135.22 | N2 | 0.84 | 0 | 0 | 623 | 2 | 128 | 3 | 3600 | 0.5 | 3 | 573 | DP | 2017 | https://doi.org/10.1016/j.cattod.2017.04.017
53.15 | Cu | 10 | 138 | ZrO2 | 123.22 | CNT | 12 | 0 | 0 | 135.22 | N2 | 0.84 | 0 | 0 | 623 | 2 | 128 | 3 | 3600 | 0.5 | 3 | 493 | DP | 2017 | https://doi.org/10.1016/j.cattod.2017.04.017
51.46 | Cu | 10 | 138 | ZrO2 | 123.22 | CNT | 12 | 0 | 0 | 135.22 | N2 | 2.98 | 0 | 0 | 623 | 2 | 75.5 | 3 | 3600 | 0.5 | 3 | 493 | DP | 2017 | https://doi.org/10.1016/j.cattod.2017.04.017
35.3 | Pd | 7 | 131 | SiO2 | 60.08 | 0 | 0 | 0 | 0 | 60.08 | Cu | 9 | 0 | 0 | 723 | 5 | 309 | 3 | 3600 | 0.2 | 4.1 | 523 | IMP | 2018 | https://doi.org/10.1016/j.cattod.2018.02.055
31.68 | Pd | 5 | 131 | SiO2 | 60.08 | 0 | 0 | 0 | 0 | 60.08 | Cu | 9 | 0 | 0 | 723 | 5 | 305 | 3 | 3600 | 0.2 | 4.1 | 523 | IMP | 2018 | https://doi.org/10.1016/j.cattod.2018.02.055
17.1 | Pd | 7 | 131 | SiO2 | 60.08 | 0 | 0 | 0 | 0 | 60.08 | Cu | 9 | 0 | 0 | 723 | 5 | 309 | 1 | 3600 | 0.2 | 4.1 | 523 | IMP | 2018 | https://doi.org/10.1016/j.cattod.2018.02.055
16.13 | Pd | 5 | 131 | SiO2 | 60.08 | 0 | 0 | 0 | 0 | 60.08 | Cu | 9 | 0 | 0 | 723 | 5 | 305 | 1 | 3600 | 0.2 | 4.1 | 523 | IMP | 2018 | https://doi.org/10.1016/j.cattod.2018.02.055
15.67 | Pd | 12 | 131 | SiO2 | 60.08 | 0 | 0 | 0 | 0 | 60.08 | Cu | 9 | 0 | 0 | 723 | 5 | 292 | 3 | 3600 | 0.2 | 4.1 | 523 | IMP | 2018 | https://doi.org/10.1016/j.cattod.2018.02.055
13.68 | Pd | 12 | 131 | SiO2 | 60.08 | 0 | 0 | 0 | 0 | 60.08 | Cu | 9 | 0 | 0 | 723 | 5 | 292 | 1 | 3600 | 0.2 | 4.1 | 523 | IMP | 2018 | https://doi.org/10.1016/j.cattod.2018.02.055
11.23 | Pd | 2 | 131 | SiO2 | 60.08 | 0 | 0 | 0 | 0 | 60.08 | Cu | 9 | 0 | 0 | 723 | 5 | 304 | 3 | 3600 | 0.2 | 4.1 | 523 | IMP | 2018 | https://doi.org/10.1016/j.cattod.2018.02.055
4.56 | Pd | 2 | 131 | SiO2 | 60.08 | 0 | 0 | 0 | 0 | 60.08 | Cu | 9 | 0 | 0 | 723 | 5 | 304 | 1 | 3600 | 0.2 | 4.1 | 523 | IMP | 2018 | https://doi.org/10.1016/j.cattod.2018.02.055
380.8 | Cu | 61.2 | 138 | AlCeO | 215.1 | 0 | 0 | 0 | 0 | 215.1 | 0 | 0 | 0 | 0 | 673 | 2 | 80 | 3 | 14400 | 0.4 | 3 | 533 | CP | 2019 | https://doi.org/10.1016/j.cattod.2019.01.015
329.6 | Cu | 61.2 | 138 | AlCeO | 215.1 | 0 | 0 | 0 | 0 | 215.1 | 0 | 0 | 0 | 0 | 673 | 2 | 80 | 3 | 14400 | 0.4 | 3 | 513 | CP | 2019 | https://doi.org/10.1016/j.cattod.2019.01.015
262.4 | Cu | 61.2 | 138 | AlCeO | 215.1 | 0 | 0 | 0 | 0 | 215.1 | 0 | 0 | 0 | 0 | 673 | 2 | 80 | 3 | 14400 | 0.4 | 3 | 553 | CP | 2019 | https://doi.org/10.1016/j.cattod.2019.01.015
240 | Cu | 58.1 | 138 | CeO2 | 172.12 | 0 | 0 | 0 | 0 | 172.12 | 0 | 0 | 0 | 0 | 673 | 2 | 52 | 3 | 14400 | 0.4 | 3 | 533 | CP | 2019 | https://doi.org/10.1016/j.cattod.2019.01.015
240 | Cu | 8.1 | 138 | SBA-15 | 60 | 0 | 0 | 0 | 0 | 60 | La | 4.2 | 0 | 0 | 673 | 2 | 52 | 3 | 14400 | 0.4 | 3 | 533 | UN | 2019 | https://doi.org/10.1016/j.cattod.2019.01.015
230.4 | Cu | 58.1 | 138 | CeO2 | 172.12 | 0 | 0 | 0 | 0 | 172.12 | 0 | 0 | 0 | 0 | 673 | 2 | 52 | 3 | 14400 | 0.4 | 3 | 553 | CP | 2019 | https://doi.org/10.1016/j.cattod.2019.01.015
188.8 | Cu | 58.1 | 138 | CeO2 | 172.12 | 0 | 0 | 0 | 0 | 172.12 | 0 | 0 | 0 | 0 | 673 | 2 | 52 | 3 | 14400 | 0.4 | 3 | 513 | CP | 2019 | https://doi.org/10.1016/j.cattod.2019.01.015
185.6 | Cu | 60.9 | 138 | Al2O3 | 101.96 | 0 | 0 | 0 | 0 | 101.96 | 0 | 0 | 0 | 0 | 673 | 2 | 139 | 3 | 14400 | 0.4 | 3 | 533 | CP | 2019 | https://doi.org/10.1016/j.cattod.2019.01.015
182.4 | Cu | 61.2 | 138 | AlCeO | 215.1 | 0 | 0 | 0 | 0 | 215.1 | 0 | 0 | 0 | 0 | 673 | 2 | 80 | 3 | 14400 | 0.4 | 3 | 493 | CP | 2019 | https://doi.org/10.1016/j.cattod.2019.01.015
160 | Cu | 60.9 | 138 | Al2O3 | 101.96 | 0 | 0 | 0 | 0 | 101.96 | 0 | 0 | 0 | 0 | 673 | 2 | 139 | 3 | 14400 | 0.4 | 3 | 513 | CP | 2019 | https://doi.org/10.1016/j.cattod.2019.01.015
160 | In2O3 | 12.3 | 144 | Al2O3 | 101.96 | 0 | 0 | 0 | 0 | 101.96 | 0 | 0 | 0 | 0 | 623 | 3 | 30.4 | 3 | 21600 | 0.5 | 4 | 598 | UN | 2019 | https://doi.org/10.1016/j.cattod.2019.01.015
131.2 | Cu | 60.9 | 138 | Al2O3 | 101.96 | 0 | 0 | 0 | 0 | 101.96 | 0 | 0 | 0 | 0 | 673 | 2 | 139 | 3 | 14400 | 0.4 | 3 | 553 | CP | 2019 | https://doi.org/10.1016/j.cattod.2019.01.015
128 | Cu | 61.2 | 138 | AlCeO | 215.1 | 0 | 0 | 0 | 0 | 215.1 | 0 | 0 | 0 | 0 | 673 | 2 | 80 | 3 | 14400 | 0.4 | 3 | 473 | CP | 2019 | https://doi.org/10.1016/j.cattod.2019.01.015
86.4 | Cu | 37 | 138 | ZnO | 81.38 | ZrO2 | 123.22 | 0 | 0 | 204.6 | 0 | 0 | 0 | 0 | 673 | 2 | 139 | 3 | 14400 | 0.4 | 3 | 493 | UN | 2019 | https://doi.org/10.1016/j.cattod.2019.01.015
86.4 | Cu | 60.9 | 138 | Al2O3 | 101.96 | 0 | 0 | 0 | 0 | 101.96 | 0 | 0 | 0 | 0 | 673 | 2 | 139 | 3 | 14400 | 0.4 | 3 | 493 | CP | 2019 | https://doi.org/10.1016/j.cattod.2019.01.015
86.4 | Cu | 58.1 | 138 | CeO2 | 172.12 | 0 | 0 | 0 | 0 | 172.12 | 0 | 0 | 0 | 0 | 673 | 2 | 139 | 3 | 14400 | 0.4 | 3 | 493 | CP | 2019 | https://doi.org/10.1016/j.cattod.2019.01.015
59.2 | Cu | 58.1 | 138 | CeO2 | 172.12 | 0 | 0 | 0 | 0 | 172.12 | 0 | 0 | 0 | 0 | 673 | 2 | 52 | 3 | 14400 | 0.4 | 3 | 473 | CP | 2019 | https://doi.org/10.1016/j.cattod.2019.01.015
54.4 | Cu | 60.9 | 138 | Al2O3 | 101.96 | 0 | 0 | 0 | 0 | 101.96 | 0 | 0 | 0 | 0 | 673 | 2 | 139 | 3 | 14400 | 0.4 | 3 | 473 | CP | 2019 | https://doi.org/10.1016/j.cattod.2019.01.015
381.28 | Cu | 63.19 | 132 | 0 | 0 | 0 | 0 | 0 | 0 | 0 | Al2O3 | 8.05 | CeO2 | 4.64 | 723 | 4 | 121 | 3 | 14400 | 0.1 | 3 | 533 | CP | 2019 | https://doi.org/10.1016/j.cattod.2019.01.015
80.39 | In2O3 | 20 | 144 | ZrO2 | 123.22 | 0 | 0 | 0 | 0 | 123.22 | 0 | 0 | 0 | 0 | 800 | 2 | 110 | 3 | 9000 | 0.5 | 2 | 593 | IMP | 2020 | https://doi.org/10.1016/j.cattod.2020.03.011
78.71 | In2O3 | 20 | 144 | ZrO2 | 123.22 | 0 | 0 | 0 | 0 | 123.22 | 0 | 0 | 0 | 0 | 700 | 2 | 119 | 3 | 9000 | 0.5 | 2 | 593 | IMP | 2020 | https://doi.org/10.1016/j.cattod.2020.03.011
70.42 | In2O3 | 20 | 144 | ZrO2 | 123.22 | 0 | 0 | 0 | 0 | 123.22 | 0 | 0 | 0 | 0 | 900 | 2 | 91 | 3 | 9000 | 0.5 | 2 | 593 | IMP | 2020 | https://doi.org/10.1016/j.cattod.2020.03.011
50.14 | In2O3 | 20 | 144 | ZrO2 | 123.22 | 0 | 0 | 0 | 0 | 123.22 | 0 | 0 | 0 | 0 | 900 | 2 | 91 | 3 | 9000 | 0.5 | 2 | 633 | IMP | 2020 | https://doi.org/10.1016/j.cattod.2020.03.011
46.21 | In2O3 | 20 | 144 | ZrO2 | 123.22 | 0 | 0 | 0 | 0 | 123.22 | 0 | 0 | 0 | 0 | 800 | 2 | 110 | 3 | 9000 | 0.5 | 2 | 633 | IMP | 2020 | https://doi.org/10.1016/j.cattod.2020.03.011
40.51 | In2O3 | 20 | 144 | ZrO2 | 123.22 | 0 | 0 | 0 | 0 | 123.22 | 0 | 0 | 0 | 0 | 700 | 2 | 119 | 3 | 9000 | 0.5 | 2 | 633 | IMP | 2020 | https://doi.org/10.1016/j.cattod.2020.03.011
26.59 | In2O3 | 20 | 144 | ZrO2 | 123.22 | 0 | 0 | 0 | 0 | 123.22 | 0 | 0 | 0 | 0 | 900 | 2 | 91 | 3 | 9000 | 0.5 | 2 | 673 | IMP | 2020 | https://doi.org/10.1016/j.cattod.2020.03.011
25 | In2O3 | 20 | 144 | ZrO2 | 123.22 | 0 | 0 | 0 | 0 | 123.22 | 0 | 0 | 0 | 0 | 700 | 2 | 119 | 3 | 9000 | 0.5 | 2 | 673 | IMP | 2020 | https://doi.org/10.1016/j.cattod.2020.03.011
24.33 | In2O3 | 20 | 144 | ZrO2 | 123.22 | 0 | 0 | 0 | 0 | 123.22 | 0 | 0 | 0 | 0 | 800 | 2 | 110 | 3 | 9000 | 0.5 | 2 | 673 | IMP | 2020 | https://doi.org/10.1016/j.cattod.2020.03.011
64.61 | In2O3 | 20 | 144 | ZrO2 | 123.22 | 0 | 0 | 0 | 0 | 123.22 | 0 | 0 | 0 | 0 | 1073 | 2 | 71.9 | 3 | 9000 | 0.5 | 2 | 593 | IMP | 2020 | https://doi.org/10.1016/j.cattod.2020.03.011
50.7 | In2O3 | 100 | 144 | 0 | 0 | 0 | 0 | 0 | 0 | 0 | 0 | 0 | 0 | 0 |  |  |  | 3 | 9000 | 0.5 | 2 | 593 | BULK | 2020 | https://doi.org/10.1016/j.cattod.2020.03.011
28.83 | In2O3 | 100 | 144 | 0 | 0 | 0 | 0 | 0 | 0 | 0 | 0 | 0 | 0 | 0 |  |  |  | 3 | 9000 | 0.5 | 2 | 613 | BULK | 2020 | https://doi.org/10.1016/j.cattod.2020.03.011
14.93 | In2O3 | 100 | 144 | 0 | 0 | 0 | 0 | 0 | 0 | 0 | 0 | 0 | 0 | 0 |  |  |  | 3 | 9000 | 0.5 | 2 | 633 | BULK | 2020 | https://doi.org/10.1016/j.cattod.2020.03.011
7.21 | In2O3 | 100 | 144 | 0 | 0 | 0 | 0 | 0 | 0 | 0 | 0 | 0 | 0 | 0 |  |  |  | 3 | 9000 | 0.5 | 2 | 653 | BULK | 2020 | https://doi.org/10.1016/j.cattod.2020.03.011
3.6 | In2O3 | 100 | 144 | 0 | 0 | 0 | 0 | 0 | 0 | 0 | 0 | 0 | 0 | 0 |  |  |  | 3 | 9000 | 0.5 | 2 | 673 | BULK | 2020 | https://doi.org/10.1016/j.cattod.2020.03.011
32.69 | In2O3 | 20 | 144 | ZrO2 | 123.22 | 0 | 0 | 0 | 0 | 123.22 | 0 | 0 | 0 | 0 | 973 | 2 |  | 3 | 9000 | 0.5 | 2 | 633 | IMP | 2020 | https://doi.org/10.1016/j.cattod.2020.03.011
22.92 | In2O3 | 20 | 144 | ZrO2 | 123.22 | 0 | 0 | 0 | 0 | 123.22 | 0 | 0 | 0 | 0 | 973 | 2 |  | 3 | 9000 | 0.5 | 2 | 653 | IMP | 2020 | https://doi.org/10.1016/j.cattod.2020.03.011
19.82 | In2O3 | 20 | 144 | ZrO2 | 123.22 | 0 | 0 | 0 | 0 | 123.22 | 0 | 0 | 0 | 0 | 973 | 2 |  | 3 | 9000 | 0.5 | 2 | 673 | IMP | 2020 | https://doi.org/10.1016/j.cattod.2020.03.011
64.61 | In2O3 | 20 | 144 | ZrO2 | 123.22 | 0 | 0 | 0 | 0 | 123.22 | 0 | 0 | 0 | 0 | 1073 | 2 |  | 3 | 9000 | 0.5 | 2 | 593 | IMP | 2020 | https://doi.org/10.1016/j.cattod.2020.03.011
37.07 | In2O3 | 20 | 144 | ZrO2 | 123.22 | 0 | 0 | 0 | 0 | 123.22 | 0 | 0 | 0 | 0 | 1073 | 2 |  | 3 | 9000 | 0.5 | 2 | 633 | IMP | 2020 | https://doi.org/10.1016/j.cattod.2020.03.011
25.23 | In2O3 | 20 | 144 | ZrO2 | 123.22 | 0 | 0 | 0 | 0 | 123.22 | 0 | 0 | 0 | 0 | 1073 | 2 |  | 3 | 9000 | 0.5 | 2 | 653 | IMP | 2020 | https://doi.org/10.1016/j.cattod.2020.03.011
20.08 | In2O3 | 20 | 144 | ZrO2 | 123.22 | 0 | 0 | 0 | 0 | 123.22 | 0 | 0 | 0 | 0 | 1073 | 2 |  | 3 | 9000 | 0.5 | 2 | 673 | IMP | 2020 | https://doi.org/10.1016/j.cattod.2020.03.011
40.41 | In2O3 | 20 | 144 | ZrO2 | 123.22 | 0 | 0 | 0 | 0 | 123.22 | 0 | 0 | 0 | 0 | 1173 | 2 |  | 3 | 9000 | 0.5 | 2 | 633 | IMP | 2020 | https://doi.org/10.1016/j.cattod.2020.03.011
30.63 | In2O3 | 20 | 144 | ZrO2 | 123.22 | 0 | 0 | 0 | 0 | 123.22 | 0 | 0 | 0 | 0 | 1173 | 2 |  | 3 | 9000 | 0.5 | 2 | 653 | IMP | 2020 | https://doi.org/10.1016/j.cattod.2020.03.011
21.88 | In2O3 | 20 | 144 | ZrO2 | 123.22 | 0 | 0 | 0 | 0 | 123.22 | 0 | 0 | 0 | 0 | 1173 | 2 |  | 3 | 9000 | 0.5 | 2 | 673 | IMP | 2020 | https://doi.org/10.1016/j.cattod.2020.03.011
36.56 | In2O3 | 20 | 144 | ZrO2 | 123.22 | 0 | 0 | 0 | 0 | 123.22 | 0 | 0 | 0 | 0 | 1273 | 2 |  | 3 | 9000 | 0.5 | 2 | 633 | IMP | 2020 | https://doi.org/10.1016/j.cattod.2020.03.011
29.09 | In2O3 | 20 | 144 | ZrO2 | 123.22 | 0 | 0 | 0 | 0 | 123.22 | 0 | 0 | 0 | 0 | 1273 | 2 |  | 3 | 9000 | 0.5 | 2 | 653 | IMP | 2020 | https://doi.org/10.1016/j.cattod.2020.03.011
19.82 | In2O3 | 20 | 144 | ZrO2 | 123.22 | 0 | 0 | 0 | 0 | 123.22 | 0 | 0 | 0 | 0 | 1273 | 2 |  | 3 | 9000 | 0.5 | 2 | 673 | IMP | 2020 | https://doi.org/10.1016/j.cattod.2020.03.011
540.88 | In2O3 | 98.93 | 144 | 0 | 0 | 0 | 0 | 0 | 0 | 0 | Rh | 1.07 | 0 | 0 | 723 | 3 | 84.6 | 4 | 21000 | 0.2 | 5 | 573 | DP | 2020 | https://doi.org/10.1016/j.cattod.2020.05.020
383.43 | In2O3 | 98.93 | 144 | 0 | 0 | 0 | 0 | 0 | 0 | 0 | Rh | 1.07 | 0 | 0 | 723 | 3 | 84.6 | 4 | 21000 | 0.2 | 5 | 548 | DP | 2020 | https://doi.org/10.1016/j.cattod.2020.05.020
339.78 | In2O3 | 100 | 144 | 0 | 0 | 0 | 0 | 0 | 0 | 0 | 0 | 0 | 0 | 0 | 723 | 3 | 72.9 | 4 | 21000 | 0.2 | 5 | 573 | CP | 2020 | https://doi.org/10.1016/j.cattod.2020.05.020
215.47 | In2O3 | 100 | 144 | 0 | 0 | 0 | 0 | 0 | 0 | 0 | 0 | 0 | 0 | 0 | 723 | 3 | 72.9 | 4 | 21000 | 0.2 | 5 | 548 | CP | 2020 | https://doi.org/10.1016/j.cattod.2020.05.020
187.29 | In2O3 | 98.93 | 144 | 0 | 0 | 0 | 0 | 0 | 0 | 0 | Rh | 1.07 | 0 | 0 | 723 | 3 | 84.6 | 4 | 21000 | 0.2 | 5 | 523 | DP | 2020 | https://doi.org/10.1016/j.cattod.2020.05.020
112.71 | In2O3 | 100 | 144 | 0 | 0 | 0 | 0 | 0 | 0 | 0 | 0 | 0 | 0 | 0 | 723 | 3 | 72.9 | 4 | 21000 | 0.2 | 5 | 523 | CP | 2020 | https://doi.org/10.1016/j.cattod.2020.05.020
43.09 | In2O3 | 98.93 | 144 | 0 | 0 | 0 | 0 | 0 | 0 | 0 | Rh | 1.07 | 0 | 0 | 723 | 3 | 84.6 | 4 | 21000 | 0.2 | 5 | 473 | DP | 2020 | https://doi.org/10.1016/j.cattod.2020.05.020
4.97 | In2O3 | 100 | 144 | 0 | 0 | 0 | 0 | 0 | 0 | 0 | 0 | 0 | 0 | 0 | 723 | 3 | 72.9 | 4 | 21000 | 0.2 | 5 | 473 | CP | 2020 | https://doi.org/10.1016/j.cattod.2020.05.020
20 | In2O3 | 100 | 142 | 0 | 0 | 0 | 0 | 0 | 0 | 0 | 0 | 0 | 0 | 0 | 723 | 3 | 72.9 | 4 | 21000 | 0.2 | 5 | 473 | CP | 2020 | https://doi.org/10.1016/j.cattod.2020.05.020
30 | In2O3 | 100 | 142 | 0 | 0 | 0 | 0 | 0 | 0 | 0 | 0 | 0 | 0 | 0 | 723 | 3 | 72.9 | 4 | 21000 | 0.2 | 5 | 498 | CP | 2020 | https://doi.org/10.1016/j.cattod.2020.05.020
110 | In2O3 | 100 | 142 | 0 | 0 | 0 | 0 | 0 | 0 | 0 | 0 | 0 | 0 | 0 | 723 | 3 | 72.9 | 4 | 21000 | 0.2 | 5 | 523 | CP | 2020 | https://doi.org/10.1016/j.cattod.2020.05.020
210 | In2O3 | 100 | 142 | 0 | 0 | 0 | 0 | 0 | 0 | 0 | 0 | 0 | 0 | 0 | 723 | 3 | 72.9 | 4 | 21000 | 0.2 | 5 | 548 | CP | 2020 | https://doi.org/10.1016/j.cattod.2020.05.020
340.2 | In2O3 | 100 | 142 | 0 | 0 | 0 | 0 | 0 | 0 | 0 | 0 | 0 | 0 | 0 | 723 | 3 | 72.9 | 4 | 21000 | 0.2 | 5 | 573 | CP | 2020 | https://doi.org/10.1016/j.cattod.2020.05.020
82.46 | In2O3 | 3.1 | 144 | ZrO2 | 123.22 | 0 | 0 | 0 | 0 | 123.22 | 0 | 0 | 0 | 0 | 673 | 3 | 111 | 3 | 48000 | 0.1 | 2.5 | 573 | IMP | 2020 | https://doi.org/10.1016/j.cattod.2021.04.010
55.86 | In2O3 | 2.1 | 144 | ZrO2 | 123.22 | 0 | 0 | 0 | 0 | 123.22 | 0 | 0 | 0 | 0 | 673 | 3 |  | 3 | 48000 | 0.1 | 2.5 | 573 | IMP | 2020 | https://doi.org/10.1016/j.cattod.2021.04.010
10.66 | In2O3 | 1.8 | 144 | ZrO2 | 123.22 | 0 | 0 | 0 | 0 | 123.22 | 0 | 0 | 0 | 0 | 673 | 3 |  | 3 | 48000 | 0.1 | 2.5 | 573 | IMP | 2020 | https://doi.org/10.1016/j.cattod.2021.04.010
11.63 | In2O3 | 2.6 | 144 | ZrO2 | 123.22 | 0 | 0 | 0 | 0 | 123.22 | 0 | 0 | 0 | 0 | 673 | 3 |  | 3 | 48000 | 0.1 | 2.5 | 573 | IMP | 2020 | https://doi.org/10.1016/j.cattod.2021.04.010
82.5 | In2O3 | 3.1 | 144 | ZrO2 | 123.22 | 0 | 0 | 0 | 0 | 123.22 | 0 | 0 | 0 | 0 | 673 | 3 | 111 | 3 | 48000 | 0.1 | 2.5 | 573 | IMP | 2020 | https://doi.org/10.1016/j.cattod.2021.04.010
55.88 | In2O3 | 2.1 | 144 | ZrO2 | 123.22 | 0 | 0 | 0 | 0 | 123.22 | 0 | 0 | 0 | 0 | 673 | 3 | 120 | 3 | 48000 | 0.1 | 2.5 | 573 | IMP | 2020 | https://doi.org/10.1016/j.cattod.2021.04.010
10.68 | In2O3 | 1.8 | 144 | ZrO2 | 123.22 | 0 | 0 | 0 | 0 | 123.22 | 0 | 0 | 0 | 0 | 673 | 3 | 170 | 3 | 48000 | 0.1 | 2.5 | 573 | IMP | 2020 | https://doi.org/10.1016/j.cattod.2021.04.010
11.62 | In2O3 | 2.6 | 144 | ZrO2 | 123.22 | 0 | 0 | 0 | 0 | 123.22 | 0 | 0 | 0 | 0 | 673 | 3 | 270 | 3 | 48000 | 0.1 | 2.5 | 573 | IMP | 2020 | https://doi.org/10.1016/j.cattod.2021.04.010
55.88 | In2O3 | 2.1 | 144 | ZrO2 | 123.22 | 0 | 0 | 0 | 0 | 123.22 | 0 | 0 | 0 | 0 | 673 | 3 |  | 3 | 48000 | 0.1 | 2.5 | 573 | IMP | 2020 | https://doi.org/10.1016/j.cattod.2021.04.010
10.68 | In2O3 | 1.8 | 144 | ZrO2 | 123.22 | 0 | 0 | 0 | 0 | 123.22 | 0 | 0 | 0 | 0 | 673 | 3 |  | 3 | 48000 | 0.1 | 2.5 | 573 | IMP | 2020 | https://doi.org/10.1016/j.cattod.2021.04.010
11.62 | In2O3 | 2.6 | 144 | ZrO2 | 123.22 | 0 | 0 | 0 | 0 | 123.22 | 0 | 0 | 0 | 0 | 673 | 3 |  | 3 | 48000 | 0.1 | 2.5 | 573 | IMP | 2020 | https://doi.org/10.1016/j.cattod.2021.04.010
48.75 | In2O3 | 3.1 | 144 | ZrO2 | 123.22 | 0 | 0 | 0 | 0 | 123.22 | 0 | 0 | 0 | 0 | 673 | 3 | 111 | 3 | 48000 | 0.1 | 2.5 | 573 | IMP | 2020 | https://doi.org/10.1016/j.cattod.2021.04.010
65.28 | In2O3 | 4.5 | 144 | ZrO2 | 123.22 | 0 | 0 | 0 | 0 | 123.22 | 0 | 0 | 0 | 0 | 673 | 3 |  | 3 | 48000 | 0.1 | 2.5 | 573 | IMP | 2020 | https://doi.org/10.1016/j.cattod.2021.04.010
7.44 | In2O3 | 4.1 | 144 | ZrO2 | 123.22 | 0 | 0 | 0 | 0 | 123.22 | 0 | 0 | 0 | 0 | 673 | 3 |  | 3 | 48000 | 0.1 | 2.5 | 573 | IMP | 2020 | https://doi.org/10.1016/j.cattod.2021.04.010
1.85 | In2O3 | 5.1 | 144 | ZrO2 | 123.22 | 0 | 0 | 0 | 0 | 123.22 | 0 | 0 | 0 | 0 | 673 | 3 |  | 3 | 48000 | 0.1 | 2.5 | 573 | IMP | 2020 | https://doi.org/10.1016/j.cattod.2021.04.010
156.7 | In2O3 | 100 | 144 | 0 | 0 | 0 | 0 | 0 | 0 | 0 | 0 | 0 | 0 | 0 | 623 | 3 | 24.8 | 4 | 32000 | 0.5 | 4 | 613 | BULK | 2020 | https://doi.org/10.1016/j.cclet.2020.05.031
151.42 | In2O3 | 100 | 144 | 0 | 0 | 0 | 0 | 0 | 0 | 0 | 0 | 0 | 0 | 0 | 623 | 3 | 24.8 | 4 | 24000 | 0.5 | 4 | 613 | BULK | 2020 | https://doi.org/10.1016/j.cclet.2020.05.031
125.36 | In2O3 | 100 | 144 | 0 | 0 | 0 | 0 | 0 | 0 | 0 | 0 | 0 | 0 | 0 | 623 | 3 | 22.8 | 4 | 32000 | 0.5 | 4 | 613 | BULK | 2020 | https://doi.org/10.1016/j.cclet.2020.05.031
108.88 | In2O3 | 100 | 144 | 0 | 0 | 0 | 0 | 0 | 0 | 0 | 0 | 0 | 0 | 0 | 623 | 3 | 24.8 | 4 | 16000 | 0.5 | 5 | 613 | BULK | 2020 | https://doi.org/10.1016/j.cclet.2020.05.031
98.97 | In2O3 | 100 | 144 | 0 | 0 | 0 | 0 | 0 | 0 | 0 | 0 | 0 | 0 | 0 | 623 | 3 | 24.8 | 4 | 16000 | 0.5 | 4 | 613 | BULK | 2020 | https://doi.org/10.1016/j.cclet.2020.05.031
89.13 | In2O3 | 100 | 144 | 0 | 0 | 0 | 0 | 0 | 0 | 0 | 0 | 0 | 0 | 0 | 623 | 3 | 22.8 | 4 | 16000 | 0.5 | 5 | 613 | BULK | 2020 | https://doi.org/10.1016/j.cclet.2020.05.031
88.87 | In2O3 | 100 | 144 | 0 | 0 | 0 | 0 | 0 | 0 | 0 | 0 | 0 | 0 | 0 | 623 | 3 | 24.8 | 4 | 16000 | 0.5 | 4 | 573 | BULK | 2020 | https://doi.org/10.1016/j.cclet.2020.05.031
84.7 | In2O3 | 100 | 144 | 0 | 0 | 0 | 0 | 0 | 0 | 0 | 0 | 0 | 0 | 0 | 623 | 3 | 24.8 | 4 | 16000 | 0.5 | 4 | 613 | BULK | 2020 | https://doi.org/10.1016/j.cclet.2020.05.031
75.92 | In2O3 | 100 | 144 | 0 | 0 | 0 | 0 | 0 | 0 | 0 | 0 | 0 | 0 | 0 | 623 | 3 | 22.8 | 4 | 24000 | 0.5 | 4 | 613 | BULK | 2020 | https://doi.org/10.1016/j.cclet.2020.05.031
69.96 | In2O3 | 100 | 144 | 0 | 0 | 0 | 0 | 0 | 0 | 0 | 0 | 0 | 0 | 0 | 623 | 3 | 24.8 | 4 | 16000 | 0.5 | 4 | 533 | BULK | 2020 | https://doi.org/10.1016/j.cclet.2020.05.031
62.37 | In2O3 | 100 | 144 | 0 | 0 | 0 | 0 | 0 | 0 | 0 | 0 | 0 | 0 | 0 | 623 | 3 | 22.8 | 4 | 16000 | 0.5 | 4 | 613 | BULK | 2020 | https://doi.org/10.1016/j.cclet.2020.05.031
61.88 | In2O3 | 100 | 144 | 0 | 0 | 0 | 0 | 0 | 0 | 0 | 0 | 0 | 0 | 0 | 623 | 3 | 22.8 | 4 | 16000 | 0.5 | 4 | 613 | BULK | 2020 | https://doi.org/10.1016/j.cclet.2020.05.031
56.91 | In2O3 | 100 | 144 | 0 | 0 | 0 | 0 | 0 | 0 | 0 | 0 | 0 | 0 | 0 | 623 | 3 | 24.8 | 4 | 8000 | 0.5 | 4 | 613 | BULK | 2020 | https://doi.org/10.1016/j.cclet.2020.05.031
51.89 | In2O3 | 100 | 144 | 0 | 0 | 0 | 0 | 0 | 0 | 0 | 0 | 0 | 0 | 0 | 623 | 3 | 22.8 | 4 | 16000 | 0.5 | 4 | 573 | BULK | 2020 | https://doi.org/10.1016/j.cclet.2020.05.031
33.61 | In2O3 | 100 | 144 | 0 | 0 | 0 | 0 | 0 | 0 | 0 | 0 | 0 | 0 | 0 | 623 | 3 | 22.8 | 4 | 16000 | 0.5 | 4 | 533 | BULK | 2020 | https://doi.org/10.1016/j.cclet.2020.05.031
26.5 | In2O3 | 100 | 144 | 0 | 0 | 0 | 0 | 0 | 0 | 0 | 0 | 0 | 0 | 0 | 623 | 3 | 22.8 | 4 | 8000 | 0.5 | 4 | 613 | BULK | 2020 | https://doi.org/10.1016/j.cclet.2020.05.031
16.97 | In2O3 | 100 | 144 | 0 | 0 | 0 | 0 | 0 | 0 | 0 | 0 | 0 | 0 | 0 | 623 | 3 | 24.8 | 4 | 16000 | 0.5 | 2 | 613 | BULK | 2020 | https://doi.org/10.1016/j.cclet.2020.05.031
14.77 | In2O3 | 100 | 144 | 0 | 0 | 0 | 0 | 0 | 0 | 0 | 0 | 0 | 0 | 0 | 623 | 3 | 22.8 | 4 | 16000 | 0.5 | 2 | 613 | BULK | 2020 | https://doi.org/10.1016/j.cclet.2020.05.031
0.48 | Pd | 1.9 | 131 | SiO2 | 60.08 | 0 | 0 | 0 | 0 | 60.08 | Ga2O3 | 3.73 | 0 | 0 | 623 | 2 | 233 | 3 |  |  | 3 | 538 | IMP | 2009 | https://doi.org/10.1016/j.cej.2009.02.013
0.7 | Pd | 1.9 | 131 | SiO2 | 60.08 | 0 | 0 | 0 | 0 | 60.08 | Ga2O3 | 3.73 | 0 | 0 | 623 | 2 | 233 | 3 |  |  | 3 | 538 | IMP | 2009 | https://doi.org/10.1016/j.cej.2009.02.013
1.05 | Pd | 1.9 | 131 | SiO2 | 60.08 | 0 | 0 | 0 | 0 | 60.08 | Ga2O3 | 3.73 | 0 | 0 | 623 | 2 | 233 | 3 |  |  | 3 | 538 | IMP | 2009 | https://doi.org/10.1016/j.cej.2009.02.013
1.42 | Pd | 1.9 | 131 | SiO2 | 60.08 | 0 | 0 | 0 | 0 | 60.08 | Ga2O3 | 3.73 | 0 | 0 | 623 | 2 | 233 | 3 |  |  | 3 | 538 | IMP | 2009 | https://doi.org/10.1016/j.cej.2009.02.013
2.06 | Pd | 1.9 | 131 | SiO2 | 60.08 | 0 | 0 | 0 | 0 | 60.08 | Ga2O3 | 3.73 | 0 | 0 | 623 | 2 | 233 | 3 |  |  | 3 | 538 | IMP | 2009 | https://doi.org/10.1016/j.cej.2009.02.013
0.55 | Pd | 1.9 | 131 | SiO2 | 60.08 | 0 | 0 | 0 | 0 | 60.08 | Ga2O3 | 3.73 | 0 | 0 | 623 | 2 | 233 | 3 |  |  | 4 | 538 | IMP | 2009 | https://doi.org/10.1016/j.cej.2009.02.013
0.77 | Pd | 1.9 | 131 | SiO2 | 60.08 | 0 | 0 | 0 | 0 | 60.08 | Ga2O3 | 3.73 | 0 | 0 | 623 | 2 | 233 | 3 |  |  | 4 | 538 | IMP | 2009 | https://doi.org/10.1016/j.cej.2009.02.013
1.2 | Pd | 1.9 | 131 | SiO2 | 60.08 | 0 | 0 | 0 | 0 | 60.08 | Ga2O3 | 3.73 | 0 | 0 | 623 | 2 | 233 | 3 |  |  | 4 | 538 | IMP | 2009 | https://doi.org/10.1016/j.cej.2009.02.013
1.81 | Pd | 1.9 | 131 | SiO2 | 60.08 | 0 | 0 | 0 | 0 | 60.08 | Ga2O3 | 3.73 | 0 | 0 | 623 | 2 | 233 | 3 |  |  | 4 | 538 | IMP | 2009 | https://doi.org/10.1016/j.cej.2009.02.013
2.19 | Pd | 1.9 | 131 | SiO2 | 60.08 | 0 | 0 | 0 | 0 | 60.08 | Ga2O3 | 3.73 | 0 | 0 | 623 | 2 | 233 | 3 |  |  | 4 | 538 | IMP | 2009 | https://doi.org/10.1016/j.cej.2009.02.013
0.32 | Pd | 1.9 | 131 | SiO2 | 60.08 | 0 | 0 | 0 | 0 | 60.08 | Ga2O3 | 3.73 | 0 | 0 | 623 | 2 | 233 | 3 |  |  | 2 | 538 | IMP | 2009 | https://doi.org/10.1016/j.cej.2009.02.013
0.57 | Pd | 1.9 | 131 | SiO2 | 60.08 | 0 | 0 | 0 | 0 | 60.08 | Ga2O3 | 3.73 | 0 | 0 | 623 | 2 | 233 | 3 |  |  | 2 | 538 | IMP | 2009 | https://doi.org/10.1016/j.cej.2009.02.013
0.76 | Pd | 1.9 | 131 | SiO2 | 60.08 | 0 | 0 | 0 | 0 | 60.08 | Ga2O3 | 3.73 | 0 | 0 | 623 | 2 | 233 | 3 |  |  | 2 | 538 | IMP | 2009 | https://doi.org/10.1016/j.cej.2009.02.013
1.1 | Pd | 1.9 | 131 | SiO2 | 60.08 | 0 | 0 | 0 | 0 | 60.08 | Ga2O3 | 3.73 | 0 | 0 | 623 | 2 | 233 | 3 |  |  | 2 | 538 | IMP | 2009 | https://doi.org/10.1016/j.cej.2009.02.013
1.66 | Pd | 1.9 | 131 | SiO2 | 60.08 | 0 | 0 | 0 | 0 | 60.08 | Ga2O3 | 3.73 | 0 | 0 | 623 | 2 | 233 | 3 |  |  | 2 | 538 | IMP | 2009 | https://doi.org/10.1016/j.cej.2009.02.013
0.2 | Pd | 1.9 | 131 | SiO2 | 60.08 | 0 | 0 | 0 | 0 | 60.08 | Ga2O3 | 3.73 | 0 | 0 | 623 | 2 | 233 | 3 |  |  | 1 | 538 | IMP | 2009 | https://doi.org/10.1016/j.cej.2009.02.013
0.33 | Pd | 1.9 | 131 | SiO2 | 60.08 | 0 | 0 | 0 | 0 | 60.08 | Ga2O3 | 3.73 | 0 | 0 | 623 | 2 | 233 | 3 |  |  | 1 | 538 | IMP | 2009 | https://doi.org/10.1016/j.cej.2009.02.013
0.55 | Pd | 1.9 | 131 | SiO2 | 60.08 | 0 | 0 | 0 | 0 | 60.08 | Ga2O3 | 3.73 | 0 | 0 | 623 | 2 | 233 | 3 |  |  | 1 | 538 | IMP | 2009 | https://doi.org/10.1016/j.cej.2009.02.013
0.83 | Pd | 1.9 | 131 | SiO2 | 60.08 | 0 | 0 | 0 | 0 | 60.08 | Ga2O3 | 3.73 | 0 | 0 | 623 | 2 | 233 | 3 |  |  | 1 | 538 | IMP | 2009 | https://doi.org/10.1016/j.cej.2009.02.013
1.22 | Pd | 1.9 | 131 | SiO2 | 60.08 | 0 | 0 | 0 | 0 | 60.08 | Ga2O3 | 3.73 | 0 | 0 | 623 | 2 | 233 | 3 |  |  | 1 | 538 | IMP | 2009 | https://doi.org/10.1016/j.cej.2009.02.013
0.24 | Pd | 1.9 | 131 | SiO2 | 60.08 | 0 | 0 | 0 | 0 | 60.08 | Ga2O3 | 3.73 | 0 | 0 | 623 | 2 | 233 | 6 |  |  | 3 | 538 | IMP | 2009 | https://doi.org/10.1016/j.cej.2009.02.013
0.39 | Pd | 1.9 | 131 | SiO2 | 60.08 | 0 | 0 | 0 | 0 | 60.08 | Ga2O3 | 3.73 | 0 | 0 | 623 | 2 | 233 | 6 |  |  | 3 | 538 | IMP | 2009 | https://doi.org/10.1016/j.cej.2009.02.013
0.61 | Pd | 1.9 | 131 | SiO2 | 60.08 | 0 | 0 | 0 | 0 | 60.08 | Ga2O3 | 3.73 | 0 | 0 | 623 | 2 | 233 | 6 |  |  | 3 | 538 | IMP | 2009 | https://doi.org/10.1016/j.cej.2009.02.013
0.9 | Pd | 1.9 | 131 | SiO2 | 60.08 | 0 | 0 | 0 | 0 | 60.08 | Ga2O3 | 3.73 | 0 | 0 | 623 | 2 | 233 | 6 |  |  | 3 | 538 | IMP | 2009 | https://doi.org/10.1016/j.cej.2009.02.013
1.19 | Pd | 1.9 | 131 | SiO2 | 60.08 | 0 | 0 | 0 | 0 | 60.08 | Ga2O3 | 3.73 | 0 | 0 | 623 | 2 | 233 | 6 |  |  | 3 | 538 | IMP | 2009 | https://doi.org/10.1016/j.cej.2009.02.013
0.43 | Pd | 1.9 | 131 | SiO2 | 60.08 | 0 | 0 | 0 | 0 | 60.08 | Ga2O3 | 3.73 | 0 | 0 | 623 | 2 | 233 | 3 |  |  | 3 | 538 | IMP | 2009 | https://doi.org/10.1016/j.cej.2009.02.013
0.75 | Pd | 1.9 | 131 | SiO2 | 60.08 | 0 | 0 | 0 | 0 | 60.08 | Ga2O3 | 3.73 | 0 | 0 | 623 | 2 | 233 | 3 |  |  | 3 | 538 | IMP | 2009 | https://doi.org/10.1016/j.cej.2009.02.013
0.93 | Pd | 1.9 | 131 | SiO2 | 60.08 | 0 | 0 | 0 | 0 | 60.08 | Ga2O3 | 3.73 | 0 | 0 | 623 | 2 | 233 | 3 |  |  | 3 | 538 | IMP | 2009 | https://doi.org/10.1016/j.cej.2009.02.013
1.37 | Pd | 1.9 | 131 | SiO2 | 60.08 | 0 | 0 | 0 | 0 | 60.08 | Ga2O3 | 3.73 | 0 | 0 | 623 | 2 | 233 | 3 |  |  | 3 | 538 | IMP | 2009 | https://doi.org/10.1016/j.cej.2009.02.013
1.91 | Pd | 1.9 | 131 | SiO2 | 60.08 | 0 | 0 | 0 | 0 | 60.08 | Ga2O3 | 3.73 | 0 | 0 | 623 | 2 | 233 | 3 |  |  | 3 | 538 | IMP | 2009 | https://doi.org/10.1016/j.cej.2009.02.013
2.39 | Pd | 1.9 | 131 | SiO2 | 60.08 | 0 | 0 | 0 | 0 | 60.08 | Ga2O3 | 3.73 | 0 | 0 | 623 | 2 | 233 | 3 |  |  | 3 | 538 | IMP | 2009 | https://doi.org/10.1016/j.cej.2009.02.013
0.43 | Pd | 1.9 | 131 | SiO2 | 60.08 | 0 | 0 | 0 | 0 | 60.08 | Ga2O3 | 3.73 | 0 | 0 | 623 | 2 | 233 |  |  |  | 3 | 538 | IMP | 2009 | https://doi.org/10.1016/j.cej.2009.02.013
0.35 | Pd | 1.9 | 131 | SiO2 | 60.08 | 0 | 0 | 0 | 0 | 60.08 | Ga2O3 | 3.73 | 0 | 0 | 623 | 2 | 233 |  |  |  | 3 | 538 | IMP | 2009 | https://doi.org/10.1016/j.cej.2009.02.013
0.53 | Pd | 1.9 | 131 | SiO2 | 60.08 | 0 | 0 | 0 | 0 | 60.08 | Ga2O3 | 3.73 | 0 | 0 | 623 | 2 | 233 |  |  |  | 3 | 538 | IMP | 2009 | https://doi.org/10.1016/j.cej.2009.02.013
0.76 | Pd | 1.9 | 131 | SiO2 | 60.08 | 0 | 0 | 0 | 0 | 60.08 | Ga2O3 | 3.73 | 0 | 0 | 623 | 2 | 233 |  |  |  | 3 | 538 | IMP | 2009 | https://doi.org/10.1016/j.cej.2009.02.013
1.1 | Pd | 1.9 | 131 | SiO2 | 60.08 | 0 | 0 | 0 | 0 | 60.08 | Ga2O3 | 3.73 | 0 | 0 | 623 | 2 | 233 |  |  |  | 3 | 538 | IMP | 2009 | https://doi.org/10.1016/j.cej.2009.02.013
1.57 | Pd | 1.9 | 131 | SiO2 | 60.08 | 0 | 0 | 0 | 0 | 60.08 | Ga2O3 | 3.73 | 0 | 0 | 623 | 2 | 233 |  |  |  | 3 | 538 | IMP | 2009 | https://doi.org/10.1016/j.cej.2009.02.013
1.81 | Pd | 1.9 | 131 | SiO2 | 60.08 | 0 | 0 | 0 | 0 | 60.08 | Ga2O3 | 3.73 | 0 | 0 | 623 | 2 | 233 | 3 |  |  | 3 | 538 | IMP | 2009 | https://doi.org/10.1016/j.cej.2009.02.013
160 | Cu | 10 | 132 | ZrO2 | 123.22 | 0 | 0 | 0 | 0 | 123.22 | 0 | 0 | 0 | 0 | 673 | 2 | 40 | 3 | 4000 | 0.3 | 3 | 523 | IMP | 2016 | https://doi.org/10.1016/j.cej.2016.02.069
58 | Cu | 10 | 132 | ZrO2 | 123.22 | 0 | 0 | 0 | 0 | 123.22 | 0 | 0 | 0 | 0 | 673 | 2 | 222 | 3.7 | 7200 | 0.5 | 3 | 493 | IMP | 2016 | https://doi.org/10.1016/j.cej.2016.02.069
80 | Cu | 10 | 132 | ZrO2 | 123.22 | 0 | 0 | 0 | 0 | 123.22 | 0 | 0 | 0 | 0 | 673 | 2 | 222 | 3.7 | 7200 | 0.5 | 3 | 513 | IMP | 2016 | https://doi.org/10.1016/j.cej.2016.02.069
88 | Cu | 10 | 132 | ZrO2 | 123.22 | 0 | 0 | 0 | 0 | 123.22 | 0 | 0 | 0 | 0 | 673 | 2 | 222 | 3.7 | 7200 | 0.5 | 3 | 523 | IMP | 2016 | https://doi.org/10.1016/j.cej.2016.02.069
96 | Cu | 10 | 132 | ZrO2 | 123.22 | 0 | 0 | 0 | 0 | 123.22 | 0 | 0 | 0 | 0 | 673 | 2 | 222 | 3.7 | 7200 | 0.5 | 3 | 533 | IMP | 2016 | https://doi.org/10.1016/j.cej.2016.02.069
105 | Cu | 10 | 132 | ZrO2 | 123.22 | 0 | 0 | 0 | 0 | 123.22 | 0 | 0 | 0 | 0 | 673 | 2 | 222 | 3.7 | 7200 | 0.5 | 3 | 553 | IMP | 2016 | https://doi.org/10.1016/j.cej.2016.02.069
32 | Cu | 10 | 132 | ZrO2 | 123.22 | 0 | 0 | 0 | 0 | 123.22 | 0 | 0 | 0 | 0 | 873 | 2 | 152 | 4.7 | 7200 | 0.5 | 3 | 493 | IMP | 2016 | https://doi.org/10.1016/j.cej.2016.02.069
52 | Cu | 10 | 132 | ZrO2 | 123.22 | 0 | 0 | 0 | 0 | 123.22 | 0 | 0 | 0 | 0 | 873 | 2 | 152 | 4.7 | 7200 | 0.5 | 3 | 513 | IMP | 2016 | https://doi.org/10.1016/j.cej.2016.02.069
62 | Cu | 10 | 132 | ZrO2 | 123.22 | 0 | 0 | 0 | 0 | 123.22 | 0 | 0 | 0 | 0 | 873 | 2 | 152 | 4.7 | 7200 | 0.5 | 3 | 523 | IMP | 2016 | https://doi.org/10.1016/j.cej.2016.02.069
70 | Cu | 10 | 132 | ZrO2 | 123.22 | 0 | 0 | 0 | 0 | 123.22 | 0 | 0 | 0 | 0 | 873 | 2 | 152 | 4.7 | 7200 | 0.5 | 3 | 533 | IMP | 2016 | https://doi.org/10.1016/j.cej.2016.02.069
75 | Cu | 10 | 132 | ZrO2 | 123.22 | 0 | 0 | 0 | 0 | 123.22 | 0 | 0 | 0 | 0 | 873 | 2 | 152 | 4.7 | 7200 | 0.5 | 3 | 553 | IMP | 2016 | https://doi.org/10.1016/j.cej.2016.02.069
5 | Cu | 10 | 132 | ZrO2 | 123.22 | 0 | 0 | 0 | 0 | 123.22 | 0 | 0 | 0 | 0 | 673 | 4 | 111 | 0.3 | 7200 | 0.5 | 3 | 493 | IMP | 2016 | https://doi.org/10.1016/j.cej.2016.02.069
12 | Cu | 10 | 132 | ZrO2 | 123.22 | 0 | 0 | 0 | 0 | 123.22 | 0 | 0 | 0 | 0 | 673 | 4 | 111 | 0.3 | 7200 | 0.5 | 3 | 513 | IMP | 2016 | https://doi.org/10.1016/j.cej.2016.02.069
16 | Cu | 10 | 132 | ZrO2 | 123.22 | 0 | 0 | 0 | 0 | 123.22 | 0 | 0 | 0 | 0 | 673 | 4 | 111 | 0.3 | 7200 | 0.5 | 3 | 523 | IMP | 2016 | https://doi.org/10.1016/j.cej.2016.02.069
18.07 | Cu | 10 | 132 | ZrO2 | 123.22 | 0 | 0 | 0 | 0 | 123.22 | 0 | 0 | 0 | 0 | 673 | 4 | 111 | 0.3 | 7200 | 0.5 | 3 | 533 | IMP | 2016 | https://doi.org/10.1016/j.cej.2016.02.069
25 | Cu | 10 | 132 | ZrO2 | 123.22 | 0 | 0 | 0 | 0 | 123.22 | 0 | 0 | 0 | 0 | 673 | 4 | 111 | 0.3 | 7200 | 0.5 | 3 | 553 | IMP | 2016 | https://doi.org/10.1016/j.cej.2016.02.069
149.95 | In2O3 | 100 | 144 | 0 | 0 | 0 | 0 | 0 | 0 | 0 | 0 | 0 | 0 | 0 | 573 | 3 | 112 | 4 | 9000 | 1 | 4 | 623 | CP | 2021 | https://doi.org/10.1016/j.cej.2021.129120
136.84 | In2O3 | 100 | 144 | 0 | 0 | 0 | 0 | 0 | 0 | 0 | 0 | 0 | 0 | 0 | 573 | 3 | 112 | 3 | 9000 | 1 | 4 | 623 | CP | 2021 | https://doi.org/10.1016/j.cej.2021.129120
134.08 | In2O3 | 100 | 144 | 0 | 0 | 0 | 0 | 0 | 0 | 0 | 0 | 0 | 0 | 0 | 573 | 3 | 112 | 2 | 9000 | 1 | 4 | 623 | CP | 2021 | https://doi.org/10.1016/j.cej.2021.129120
133.64 | In2O3 | 100 | 144 | 0 | 0 | 0 | 0 | 0 | 0 | 0 | 0 | 0 | 0 | 0 | 573 | 3 | 112 | 3 | 9000 | 1 | 4 | 573 | CP | 2021 | https://doi.org/10.1016/j.cej.2021.129120
129.13 | In2O3 | 100 | 144 | 0 | 0 | 0 | 0 | 0 | 0 | 0 | 0 | 0 | 0 | 0 | 573 | 3 | 112 | 6 | 9000 | 1 | 4 | 573 | CP | 2021 | https://doi.org/10.1016/j.cej.2021.129120
126.95 | In2O3 | 100 | 144 | 0 | 0 | 0 | 0 | 0 | 0 | 0 | 0 | 0 | 0 | 0 | 573 | 3 | 112 | 5 | 9000 | 1 | 4 | 573 | CP | 2021 | https://doi.org/10.1016/j.cej.2021.129120
126.05 | In2O3 | 100 | 144 | 0 | 0 | 0 | 0 | 0 | 0 | 0 | 0 | 0 | 0 | 0 | 573 | 3 | 112 | 3 | 9000 | 1 | 4 | 573 | CP | 2021 | https://doi.org/10.1016/j.cej.2021.129120
125.46 | In2O3 | 100 | 144 | 0 | 0 | 0 | 0 | 0 | 0 | 0 | 0 | 0 | 0 | 0 | 573 | 3 | 112 | 3 | 16000 | 1 | 4 | 573 | CP | 2021 | https://doi.org/10.1016/j.cej.2021.129120
124.53 | In2O3 | 100 | 144 | 0 | 0 | 0 | 0 | 0 | 0 | 0 | 0 | 0 | 0 | 0 | 573 | 3 | 112 | 3 | 9000 | 1 | 4 | 573 | CP | 2021 | https://doi.org/10.1016/j.cej.2021.129120
124.12 | In2O3 | 100 | 144 | 0 | 0 | 0 | 0 | 0 | 0 | 0 | 0 | 0 | 0 | 0 | 573 | 3 | 112 | 4 | 9000 | 1 | 4 | 573 | CP | 2021 | https://doi.org/10.1016/j.cej.2021.129120
121.85 | In2O3 | 100 | 144 | 0 | 0 | 0 | 0 | 0 | 0 | 0 | 0 | 0 | 0 | 0 | 573 | 3 | 112 | 4 | 9000 | 1 | 4 | 573 | CP | 2021 | https://doi.org/10.1016/j.cej.2021.129120
120.54 | In2O3 | 100 | 144 | 0 | 0 | 0 | 0 | 0 | 0 | 0 | 0 | 0 | 0 | 0 | 573 | 3 | 112 | 3 | 12000 | 1 | 4 | 573 | CP | 2021 | https://doi.org/10.1016/j.cej.2021.129120
119.91 | In2O3 | 100 | 144 | 0 | 0 | 0 | 0 | 0 | 0 | 0 | 0 | 0 | 0 | 0 | 573 | 3 | 112 | 3 | 9000 | 1 | 4 | 573 | CP | 2021 | https://doi.org/10.1016/j.cej.2021.129120
119.9 | In2O3 | 100 | 144 | 0 | 0 | 0 | 0 | 0 | 0 | 0 | 0 | 0 | 0 | 0 | 573 | 3 | 112 | 3 | 9000 | 1 | 4 | 573 | CP | 2021 | https://doi.org/10.1016/j.cej.2021.129120
113.73 | In2O3 | 100 | 144 | 0 | 0 | 0 | 0 | 0 | 0 | 0 | 0 | 0 | 0 | 0 | 573 | 3 | 112 | 3 | 9000 | 1 | 4 | 623 | CP | 2021 | https://doi.org/10.1016/j.cej.2021.129120
103.77 | In2O3 | 100 | 144 | 0 | 0 | 0 | 0 | 0 | 0 | 0 | 0 | 0 | 0 | 0 | 573 | 3 | 112 | 2 | 9000 | 1 | 4 | 573 | CP | 2021 | https://doi.org/10.1016/j.cej.2021.129120
102.72 | In2O3 | 100 | 144 | 0 | 0 | 0 | 0 | 0 | 0 | 0 | 0 | 0 | 0 | 0 | 573 | 3 | 112 | 3 | 9000 | 1 | 3 | 573 | CP | 2021 | https://doi.org/10.1016/j.cej.2021.129120
100.95 | In2O3 | 100 | 144 | 0 | 0 | 0 | 0 | 0 | 0 | 0 | 0 | 0 | 0 | 0 | 573 | 3 | 112 | 2 | 9000 | 1 | 4 | 573 | CP | 2021 | https://doi.org/10.1016/j.cej.2021.129120
95.83 | In2O3 | 100 | 144 | 0 | 0 | 0 | 0 | 0 | 0 | 0 | 0 | 0 | 0 | 0 | 573 | 3 | 112 | 3 | 6000 | 1 | 4 | 573 | CP | 2021 | https://doi.org/10.1016/j.cej.2021.129120
78.18 | In2O3 | 100 | 144 | 0 | 0 | 0 | 0 | 0 | 0 | 0 | 0 | 0 | 0 | 0 | 573 | 3 | 112 | 3 | 9000 | 1 | 2 | 573 | CP | 2021 | https://doi.org/10.1016/j.cej.2021.129120
39.96 | In2O3 | 100 | 144 | 0 | 0 | 0 | 0 | 0 | 0 | 0 | 0 | 0 | 0 | 0 | 573 | 3 | 112 | 3 | 9000 | 1 | 4 | 523 | CP | 2021 | https://doi.org/10.1016/j.cej.2021.129120
36.59 | In2O3 | 100 | 144 | 0 | 0 | 0 | 0 | 0 | 0 | 0 | 0 | 0 | 0 | 0 | 573 | 3 | 112 | 4 | 9000 | 1 | 4 | 523 | CP | 2021 | https://doi.org/10.1016/j.cej.2021.129120
33.97 | In2O3 | 100 | 144 | 0 | 0 | 0 | 0 | 0 | 0 | 0 | 0 | 0 | 0 | 0 | 573 | 3 | 112 | 3 | 9000 | 1 | 4 | 523 | CP | 2021 | https://doi.org/10.1016/j.cej.2021.129120
30.09 | In2O3 | 100 | 144 | 0 | 0 | 0 | 0 | 0 | 0 | 0 | 0 | 0 | 0 | 0 | 573 | 3 | 112 | 2 | 9000 | 1 | 4 | 523 | CP | 2021 | https://doi.org/10.1016/j.cej.2021.129120
25.43 | In2O3 | 100 | 144 | 0 | 0 | 0 | 0 | 0 | 0 | 0 | 0 | 0 | 0 | 0 | 573 | 3 | 112 | 2 | 9000 | 1 | 4 | 673 | CP | 2021 | https://doi.org/10.1016/j.cej.2021.129120
22.24 | In2O3 | 100 | 144 | 0 | 0 | 0 | 0 | 0 | 0 | 0 | 0 | 0 | 0 | 0 | 573 | 3 | 112 | 4 | 9000 | 1 | 4 | 673 | CP | 2021 | https://doi.org/10.1016/j.cej.2021.129120
19.84 | In2O3 | 100 | 144 | 0 | 0 | 0 | 0 | 0 | 0 | 0 | 0 | 0 | 0 | 0 | 573 | 3 | 112 | 3 | 9000 | 1 | 4 | 673 | CP | 2021 | https://doi.org/10.1016/j.cej.2021.129120
9.05 | In2O3 | 100 | 144 | 0 | 0 | 0 | 0 | 0 | 0 | 0 | 0 | 0 | 0 | 0 | 573 | 3 | 112 | 3 | 9000 | 1 | 4 | 673 | CP | 2021 | https://doi.org/10.1016/j.cej.2021.129120
4.82 | In2O3 | 100 | 144 | 0 | 0 | 0 | 0 | 0 | 0 | 0 | 0 | 0 | 0 | 0 | 573 | 3 | 112 | 3 | 9000 | 1 | 4 | 473 | CP | 2021 | https://doi.org/10.1016/j.cej.2021.129120
4.18 | In2O3 | 100 | 144 | 0 | 0 | 0 | 0 | 0 | 0 | 0 | 0 | 0 | 0 | 0 | 573 | 3 | 112 | 3 | 9000 | 1 | 4 | 473 | CP | 2021 | https://doi.org/10.1016/j.cej.2021.129120
3.86 | In2O3 | 100 | 144 | 0 | 0 | 0 | 0 | 0 | 0 | 0 | 0 | 0 | 0 | 0 | 573 | 3 | 112 | 4 | 9000 | 1 | 4 | 473 | CP | 2021 | https://doi.org/10.1016/j.cej.2021.129120
3.43 | In2O3 | 100 | 144 | 0 | 0 | 0 | 0 | 0 | 0 | 0 | 0 | 0 | 0 | 0 | 573 | 3 | 112 | 2 | 9000 | 1 | 4 | 473 | CP | 2021 | https://doi.org/10.1016/j.cej.2021.129120
0.74 | In2O3 | 100 | 144 | 0 | 0 | 0 | 0 | 0 | 0 | 0 | 0 | 0 | 0 | 0 | 623 | 3 | 37 | 3 | 6000 | 0.2 | 0.1 | 523 |  | 2021 | https://doi.org/10.1016/j.cej.2021.131767
1.56 | In2O3 | 100 | 144 | 0 | 0 | 0 | 0 | 0 | 0 | 0 | 0 | 0 | 0 | 0 | 623 | 3 | 37 | 3 | 6000 | 0.2 | 0.1 | 563 |  | 2021 | https://doi.org/10.1016/j.cej.2021.131767
1.67 | In2O3 | 100 | 144 | 0 | 0 | 0 | 0 | 0 | 0 | 0 | 0 | 0 | 0 | 0 | 623 | 3 | 37 | 3 | 6000 | 0.2 | 0.1 | 543 |  | 2021 | https://doi.org/10.1016/j.cej.2021.131767
5.67 | In2O3 | 9 | 144 | CeO2 | 172.12 | 0 | 0 | 0 | 0 | 172.12 | 0 | 0 | 0 | 0 | 623 | 3 | 28 | 3 | 6000 | 0.2 | 0.1 | 523 |  | 2021 | https://doi.org/10.1016/j.cej.2021.131767
9.95 | In2O3 | 9 | 144 | CeO2 | 172.12 | 0 | 0 | 0 | 0 | 172.12 | 0 | 0 | 0 | 0 | 623 | 3 | 28 | 3 | 6000 | 0.2 | 0.1 | 543 |  | 2021 | https://doi.org/10.1016/j.cej.2021.131767
14.13 | In2O3 | 9 | 144 | CeO2 | 172.12 | 0 | 0 | 0 | 0 | 172.12 | 0 | 0 | 0 | 0 | 623 | 3 | 28 | 3 | 6000 | 0.2 | 0.1 | 563 |  | 2021 | https://doi.org/10.1016/j.cej.2021.131767
27.85 | In2O3 | 9 | 144 | ZrO2 | 123.22 | 0 | 0 | 0 | 0 | 123.22 | 0 | 0 | 0 | 0 | 623 | 3 | 38 | 3 | 6000 | 0.2 | 0.1 | 563 |  | 2021 | https://doi.org/10.1016/j.cej.2021.131767
34.06 | In2O3 | 9 | 144 | ZrO2 | 123.22 | 0 | 0 | 0 | 0 | 123.22 | 0 | 0 | 0 | 0 | 623 | 3 | 38 | 3 | 6000 | 0.2 | 0.1 | 523 |  | 2021 | https://doi.org/10.1016/j.cej.2021.131767
44.1 | In2O3 | 9 | 144 | ZrO2 | 123.22 | 0 | 0 | 0 | 0 | 123.22 | 0 | 0 | 0 | 0 | 623 | 3 | 38 | 3 | 6000 | 0.2 | 0.1 | 543 |  | 2021 | https://doi.org/10.1016/j.cej.2021.131767
60 | In2O3 | 82.85 | 144 | 0 | 0 | 0 | 0 | 0 | 0 | 0 | 0 | 0 | 0 | 0 |  |  | 162 | 3 | 30000 | 0.1 | 3 | 533 | FSP | 2024 | https://doi.org/10.1016/j.cej.2024.153204
150 | In2O3 | 82.85 | 144 | 0 | 0 | 0 | 0 | 0 | 0 | 0 | 0 | 0 | 0 | 0 |  |  | 162 | 3 | 30000 | 0.1 | 3 | 573 | FSP | 2024 | https://doi.org/10.1016/j.cej.2024.153204
90 | In2O3 | 82.26 | 144 | 0 | 0 | 0 | 0 | 0 | 0 | 0 | Cr2O3 | 0.38 | 0 | 0 |  |  | 150 | 3 | 30000 | 0.1 | 3 | 533 | FSP | 2024 | https://doi.org/10.1016/j.cej.2024.153204
200 | In2O3 | 82.26 | 144 | 0 | 0 | 0 | 0 | 0 | 0 | 0 | Cr2O3 | 0.38 | 0 | 0 |  |  | 150 | 3 | 30000 | 0.1 | 3 | 573 | FSP | 2024 | https://doi.org/10.1016/j.cej.2024.153204
95 | In2O3 | 81.8 | 144 | 0 | 0 | 0 | 0 | 0 | 0 | 0 | Cr2O3 | 0.76 | 0 | 0 |  |  | 140 | 3 | 30000 | 0.1 | 3 | 533 | FSP | 2024 | https://doi.org/10.1016/j.cej.2024.153204
240 | In2O3 | 81.8 | 144 | 0 | 0 | 0 | 0 | 0 | 0 | 0 | Cr2O3 | 0.76 | 0 | 0 |  |  | 140 | 3 | 30000 | 0.1 | 3 | 573 | FSP | 2024 | https://doi.org/10.1016/j.cej.2024.153204
50 | In2O3 | 81.8 | 144 | 0 | 0 | 0 | 0 | 0 | 0 | 0 | Cr2O3 | 0.76 | 0 | 0 | 573 | 3 | 80 | 3 | 30000 | 0.1 | 3 | 533 | IMP | 2024 | https://doi.org/10.1016/j.cej.2024.153204
170 | In2O3 | 81.8 | 144 | 0 | 0 | 0 | 0 | 0 | 0 | 0 | Cr2O3 | 0.76 | 0 | 0 | 573 | 3 | 80 | 3 | 30000 | 0.1 | 3 | 573 | IMP | 2024 | https://doi.org/10.1016/j.cej.2024.153204
80 | In2O3 | 80.39 | 144 | 0 | 0 | 0 | 0 | 0 | 0 | 0 | Cr2O3 | 1.92 | 0 | 0 |  |  | 135 | 3 | 30000 | 0.1 | 3 | 533 | FSP | 2024 | https://doi.org/10.1016/j.cej.2024.153204
220 | In2O3 | 80.39 | 144 | 0 | 0 | 0 | 0 | 0 | 0 | 0 | Cr2O3 | 1.92 | 0 | 0 |  |  | 135 | 3 | 30000 | 0.1 | 3 | 573 | FSP | 2024 | https://doi.org/10.1016/j.cej.2024.153204
70 | In2O3 | 77.97 | 144 | 0 | 0 | 0 | 0 | 0 | 0 | 0 | Cr2O3 | 3.92 | 0 | 0 |  |  | 119 | 3 | 30000 | 0.1 | 3 | 533 | FSP | 2024 | https://doi.org/10.1016/j.cej.2024.153204
200 | In2O3 | 77.97 | 144 | 0 | 0 | 0 | 0 | 0 | 0 | 0 | Cr2O3 | 3.92 | 0 | 0 |  |  | 119 | 3 | 30000 | 0.1 | 3 | 573 | FSP | 2024 | https://doi.org/10.1016/j.cej.2024.153204
150 | In2O3 | 76.5 | 144 | 0 | 0 | 0 | 0 | 0 | 0 | 0 | NiO | 5.33 | 0 | 0 |  |  |  | 3 | 30000 | 0.1 | 3 | 533 | FSP | 2024 | https://doi.org/10.1016/j.cej.2024.153204
187.5 | In2O3 | 71.75 | 144 | 0 | 0 | 0 | 0 | 0 | 0 | 0 | NiO | 5.57 | Cr2O3 | 3.7 |  |  |  | 3 | 30000 | 0.1 | 3 | 533 | FSP | 2024 | https://doi.org/10.1016/j.cej.2024.153204
120 | In2O3 | 70.81 | 144 | 0 | 0 | 0 | 0 | 0 | 0 | 0 | NiO | 10.21 | 0 | 0 |  |  |  | 3 | 30000 | 0.1 | 3 | 533 | FSP | 2024 | https://doi.org/10.1016/j.cej.2024.153204
240 | In2O3 | 66.13 | 144 | 0 | 0 | 0 | 0 | 0 | 0 | 0 | NiO | 10.62 | Cr2O3 | 3.42 |  |  |  | 3 | 30000 | 0.1 | 3 | 533 | FSP | 2024 | https://doi.org/10.1016/j.cej.2024.153204
83.7 | Cu | 10 | 138 | Al2O3 | 101.96 | 0 | 0 | 0 | 0 | 101.96 | 0 | 0 | 0 | 0 | 873 | 2 | 124 | 3 | 7200 | 0.5 | 3 | 553 | IMP | 2015 | https://doi.org/10.1016/j.enconman.2015.07.033
81.81 | Cu | 10 | 138 | Al2O3 | 101.96 | 0 | 0 | 0 | 0 | 101.96 | 0 | 0 | 0 | 0 | 873 | 2 | 124 | 3 | 7200 | 0.5 | 3 | 533 | IMP | 2015 | https://doi.org/10.1016/j.enconman.2015.07.033
80.19 | Cu | 10 | 138 | Al2O3 | 101.96 | 0 | 0 | 0 | 0 | 101.96 | 0 | 0 | 0 | 0 | 873 | 2 | 154 | 3 | 7200 | 0.5 | 3 | 533 | IMP | 2015 | https://doi.org/10.1016/j.enconman.2015.07.033
77.83 | Cu | 10 | 138 | Al2O3 | 101.96 | 0 | 0 | 0 | 0 | 101.96 | 0 | 0 | 0 | 0 | 873 | 2 | 154 | 3 | 7200 | 0.5 | 3 | 553 | IMP | 2015 | https://doi.org/10.1016/j.enconman.2015.07.033
60.16 | Cu | 10 | 138 | Al2O3 | 101.96 | 0 | 0 | 0 | 0 | 101.96 | 0 | 0 | 0 | 0 | 873 | 2 | 124 | 3 | 7200 | 0.5 | 3 | 513 | IMP | 2015 | https://doi.org/10.1016/j.enconman.2015.07.033
58.88 | Cu | 10 | 138 | Al2O3 | 101.96 | 0 | 0 | 0 | 0 | 101.96 | 0 | 0 | 0 | 0 | 873 | 2 | 154 | 3 | 7200 | 0.5 | 3 | 513 | IMP | 2015 | https://doi.org/10.1016/j.enconman.2015.07.033
554.11 | Cu | 60 | 138 | ZnO | 81.38 | 0 | 0 | 0 | 0 | 81.38 | 0 | 0 | 0 | 0 | 723 | 2 | 22.4 | 3 | 12000 | 0.3 | 3 | 513 | EISA | 2015 | https://doi.org/10.1016/j.fuel.2015.03.052
451.11 | Cu | 60 | 138 | ZnO | 81.38 | 0 | 0 | 0 | 0 | 81.38 | 0 | 0 | 0 | 0 | 723 | 2 | 22.4 | 3 | 9000 | 0.3 | 3 | 513 | EISA | 2015 | https://doi.org/10.1016/j.fuel.2015.03.052
289.51 | Cu | 60 | 138 | ZnO | 81.38 | 0 | 0 | 0 | 0 | 81.38 | 0 | 0 | 0 | 0 | 723 | 2 | 22.4 | 3 | 6000 | 0.3 | 3 | 513 | EISA | 2015 | https://doi.org/10.1016/j.fuel.2015.03.052
256.62 | Cu | 60 | 138 | ZnO | 81.38 | 0 | 0 | 0 | 0 | 81.38 | 0 | 0 | 0 | 0 | 723 | 2 | 22.4 | 3 | 12000 | 0.3 | 3 | 493 | EISA | 2015 | https://doi.org/10.1016/j.fuel.2015.03.052
231.41 | Cu | 60 | 138 | ZnO | 81.38 | 0 | 0 | 0 | 0 | 81.38 | 0 | 0 | 0 | 0 | 723 | 2 | 22.4 | 3 | 12000 | 0.3 | 3 | 513 | EISA | 2015 | https://doi.org/10.1016/j.fuel.2015.03.052
229.81 | Cu | 60 | 138 | ZnO | 81.38 | 0 | 0 | 0 | 0 | 81.38 | 0 | 0 | 0 | 0 | 723 | 2 | 22.4 | 3 | 12000 | 0.3 | 3 | 533 | EISA | 2015 | https://doi.org/10.1016/j.fuel.2015.03.052
151.71 | Cu | 60 | 138 | ZnO | 81.38 | 0 | 0 | 0 | 0 | 81.38 | 0 | 0 | 0 | 0 | 723 | 2 | 22.4 | 3 | 12000 | 0.3 | 3 | 553 | EISA | 2015 | https://doi.org/10.1016/j.fuel.2015.03.052
146.93 | Cu | 60 | 138 | ZnO | 81.38 | 0 | 0 | 0 | 0 | 81.38 | 0 | 0 | 0 | 0 | 723 | 2 | 22.4 | 3 | 3000 | 0.3 | 3 | 513 | EISA | 2015 | https://doi.org/10.1016/j.fuel.2015.03.052
69.5 | Cu | 60 | 138 | ZnO | 81.38 | 0 | 0 | 0 | 0 | 81.38 | 0 | 0 | 0 | 0 | 723 | 2 | 22.4 | 3 | 1500 | 0.3 | 3 | 513 | EISA | 2015 | https://doi.org/10.1016/j.fuel.2015.03.052
131.81 | Cu | 50.83 | 132 | 0 | 0 | 0 | 0 | 0 | 0 | 0 | ZnO | 23.77 | Al2O3 | 3.6 | 633 | 4 | 128 | 3 | 3050 | 0.5 | 2.8 | 493 | CP | 2018 | https://doi.org/10.1016/j.fuel.2018.11.105
116.36 | Cu | 48.03 | 132 | 0 | 0 | 0 | 0 | 0 | 0 | 0 | ZnO | 25.85 | Al2O3 | 4.08 | 633 | 4 | 78 | 3 | 3050 | 0.5 | 2.8 | 493 | CP | 2018 | https://doi.org/10.1016/j.fuel.2018.11.105
170 | In2O3 | 11.9 | 144 | ZrO2 | 123.22 | 0 | 0 | 0 | 0 | 123.22 | 0 | 0 | 0 | 0 | 573 | 3 | 60 | 3 | 12000 | 0.5 | 3 | 553 | IMP | 2022 | https://doi.org/10.1016/j.fuel.2022.125878
7.5 | In2O3 | 13.5 | 144 | CeO2 | 172.11 | 0 | 0 | 0 | 0 | 172.11 | 0 | 0 | 0 | 0 | 573 | 3 | 66.6 | 3 | 12000 | 0.5 | 3 | 553 | IMP | 2022 | https://doi.org/10.1016/j.fuel.2022.125878
18 | In2O3 | 82.72 | 144 | 0 | 0 | 0 | 0 | 0 | 0 | 0 | 0 | 0 | 0 | 0 | 573 | 3 | 5 | 3 | 12000 | 0.5 | 3 | 553 | BULK | 2022 | https://doi.org/10.1016/j.fuel.2022.125878
454.94 | In2O3 | 99.67 | 144 | 0 | 0 | 0 | 0 | 0 | 0 | 0 | Ag | 0.58 | 0 | 0 | 623 | 3 | 89.34 | 4 | 21000 | 0.2 | 5 | 573 | DP | 2021 | https://doi.org/10.1016/j.gee.2021.05.004
336.45 | In2O3 | 100 | 144 | 0 | 0 | 0 | 0 | 0 | 0 | 0 | 0 | 0.34 | 0 | 0 | 723 | 3 | 82.81 | 4 | 21000 | 0.2 | 5 | 573 | CP | 2021 | https://doi.org/10.1016/j.gee.2021.05.004
263.84 | In2O3 | 99.67 | 144 | 0 | 0 | 0 | 0 | 0 | 0 | 0 | Ag | 0.58 | 0 | 0 | 623 | 3 | 89.34 | 4 | 21000 | 0.2 | 5 | 548 | DP | 2021 | https://doi.org/10.1016/j.gee.2021.05.004
202.65 | In2O3 | 100 | 144 | 0 | 0 | 0 | 0 | 0 | 0 | 0 | 0 | 0.03 | 0 | 0 | 723 | 3 | 82.81 | 4 | 21000 | 0.2 | 5 | 548 | CP | 2021 | https://doi.org/10.1016/j.gee.2021.05.004
115.83 | In2O3 | 99.67 | 144 | 0 | 0 | 0 | 0 | 0 | 0 | 0 | Ag | 0.34 | 0 | 0 | 623 | 3 | 89.34 | 4 | 21000 | 0.2 | 5 | 523 | DP | 2021 | https://doi.org/10.1016/j.gee.2021.05.004
98.67 | In2O3 | 100 | 144 | 0 | 0 | 0 | 0 | 0 | 0 | 0 | 0 | 0.03 | 0 | 0 | 723 | 3 | 82.81 | 4 | 21000 | 0.2 | 5 | 523 | CP | 2021 | https://doi.org/10.1016/j.gee.2021.05.004
36.47 | In2O3 | 99.67 | 144 | 0 | 0 | 0 | 0 | 0 | 0 | 0 | Ag | 0.34 | 0 | 0 | 623 | 3 | 89.34 | 4 | 21000 | 0.2 | 5 | 498 | DP | 2021 | https://doi.org/10.1016/j.gee.2021.05.004
36.35 | In2O3 | 100 | 144 | 0 | 0 | 0 | 0 | 0 | 0 | 0 | 0 | 0.03 | 0 | 0 | 723 | 3 | 82.81 | 4 | 21000 | 0.2 | 5 | 498 | CP | 2021 | https://doi.org/10.1016/j.gee.2021.05.004
2233.6 | Cu | 36.5 | 138 | ZnO | 81.38 | 0 | 0 | SBA-15 | 60 | 141.38 | Mn | 2.7 | 0 | 0 | 573 | 4 | 218 | 3 | 120000 | 0.02 | 4 | 453 | IMP | 2018 | https://doi.org/10.1016/j.ijhydene.2018.03.202
1532.8 | Cu | 36.7 | 138 | ZnO | 81.38 | 0 | 0 | MCF | 60 | 141.38 | Mn | 2.8 | 0 | 0 | 573 | 4 | 147 | 3 | 120000 | 0.02 | 4 | 453 | IMP | 2018 | https://doi.org/10.1016/j.ijhydene.2018.03.202
74.56 | Cu | 35.1 | 138 | ZnO | 81.38 | ZrO2 | 123.22 | 0 | 0 | 204.6 | W | 12.8 | 0 | 0 | 673 | 4 | 117.4 | 3 | 2400 | 0.5 | 3 | 513 | CP | 2018 | https://doi.org/10.1016/j.ijhydene.2018.12.131
71.36 | Cu | 36.9 | 138 | ZnO | 81.38 | ZrO2 | 123.22 | 0 | 0 | 204.6 | Mo | 8.3 | 0 | 0 | 673 | 4 | 101.4 | 3 | 2400 | 0.5 | 3 | 513 | CP | 2018 | https://doi.org/10.1016/j.ijhydene.2018.12.131
61.12 | Cu | 40.2 | 138 | ZnO | 81.38 | ZrO2 | 123.22 | 0 | 0 | 204.6 | 0 | 0 | 0 | 0 | 673 | 4 | 94.9 | 3 | 2400 | 0.5 | 3 | 513 | CP | 2018 | https://doi.org/10.1016/j.ijhydene.2018.12.131
58.24 | Cu | 36.7 | 138 | ZnO | 81.38 | ZrO2 | 123.22 | 0 | 0 | 204.6 | Cr | 8.8 | 0 | 0 | 673 | 4 | 66.2 | 3 | 2400 | 0.5 | 3 | 513 | CP | 2018 | https://doi.org/10.1016/j.ijhydene.2018.12.131
184.23 | Cu | 31 | 138 | ZnO | 81.38 | ZrO2 | 123.22 | 0 | 0 | 204.6 | 0 | 0 | 0 | 0 | 623 | 4 | 163 | 3 | 8800 | 0.5 | 3 | 473 | CP | 2007 | https://doi.org/10.1016/j.jcat.2007.04.003
123.79 | Cu | 31 | 138 | ZnO | 81.38 | ZrO2 | 123.22 | 0 | 0 | 204.6 | 0 | 0 | 0 | 0 | 623 | 4 | 163 | 3 | 8800 | 0.5 | 3 | 453 | CP | 2007 | https://doi.org/10.1016/j.jcat.2007.04.003
121.45 | Cu | 27 | 138 | ZnO | 81.38 | Al2O3 | 101.96 | 0 | 0 | 183.34 | 0 | 0 | 0 | 0 | 623 | 4 | 105 | 3 | 8800 | 0.5 | 3 | 473 | UN | 2007 | https://doi.org/10.1016/j.jcat.2007.04.003
105.91 | Cu | 27 | 138 | ZnO | 81.38 | Al2O3 | 101.96 | 0 | 0 | 183.34 | 0 | 0 | 0 | 0 | 623 | 4 | 105 | 3 | 8800 | 0.5 | 3 | 453 | UN | 2007 | https://doi.org/10.1016/j.jcat.2007.04.003
74.67 | Cu | 31 | 138 | ZnO | 81.38 | ZrO2 | 123.22 | 0 | 0 | 204.6 | 0 | 0 | 0 | 0 | 623 | 4 | 163 | 3 | 8800 | 0.5 | 1 | 473 | CP | 2007 | https://doi.org/10.1016/j.jcat.2007.04.003
66.05 | Cu | 27 | 138 | ZnO | 81.38 | Al2O3 | 101.96 | 0 | 0 | 183.34 | 0 | 0 | 0 | 0 | 623 | 4 | 105 | 3 | 8800 | 0.5 | 3 | 433 | UN | 2007 | https://doi.org/10.1016/j.jcat.2007.04.003
65.96 | Cu | 31 | 138 | ZnO | 81.38 | ZrO2 | 123.22 | 0 | 0 | 204.6 | 0 | 0 | 0 | 0 | 623 | 4 | 163 | 3 | 8800 | 0.5 | 3 | 433 | CP | 2007 | https://doi.org/10.1016/j.jcat.2007.04.003
54.54 | Cu | 27 | 138 | ZnO | 81.38 | Al2O3 | 101.96 | 0 | 0 | 183.34 | 0 | 0 | 0 | 0 | 623 | 4 | 105 | 3 | 8800 | 0.5 | 1 | 473 | UN | 2007 | https://doi.org/10.1016/j.jcat.2007.04.003
43.04 | Cu | 31 | 138 | ZnO | 81.38 | ZrO2 | 123.22 | 0 | 0 | 204.6 | 0 | 0 | 0 | 0 | 623 | 4 | 163 | 3 | 8800 | 0.5 | 1 | 453 | CP | 2007 | https://doi.org/10.1016/j.jcat.2007.04.003
36.33 | Cu | 27 | 138 | ZnO | 81.38 | Al2O3 | 101.96 | 0 | 0 | 183.34 | 0 | 0 | 0 | 0 | 623 | 4 | 105 | 3 | 8800 | 0.5 | 1 | 453 | UN | 2007 | https://doi.org/10.1016/j.jcat.2007.04.003
24.89 | Cu | 31 | 138 | ZnO | 81.38 | ZrO2 | 123.22 | 0 | 0 | 204.6 | 0 | 0 | 0 | 0 | 623 | 4 | 163 | 3 | 8800 | 0.5 | 1 | 433 | CP | 2007 | https://doi.org/10.1016/j.jcat.2007.04.003
20.22 | Cu | 27 | 138 | ZnO | 81.38 | Al2O3 | 101.96 | 0 | 0 | 183.34 | 0 | 0 | 0 | 0 | 623 | 4 | 105 | 3 | 8800 | 0.5 | 1 | 433 | UN | 2007 | https://doi.org/10.1016/j.jcat.2007.04.003
63.22 | Cu | 37 | 138 | ZnO | 81.38 | ZrO2 | 123.22 | 0 | 0 | 204.6 | 0 | 0 | 0 | 0 | 623 | 3 | 17.8 | 3 | 1800 | 0.5 | 3 | 513 | CS | 2010 | https://doi.org/10.1016/j.jcat.2010.01.009
54.77 | Cu | 37 | 138 | ZnO | 81.38 | ZrO2 | 123.22 | 0 | 0 | 204.6 | 0 | 0 | 0 | 0 | 623 | 3 | 17.8 | 3 | 1800 | 0.5 | 3 | 493 | CS | 2010 | https://doi.org/10.1016/j.jcat.2010.01.009
49.59 | Cu | 37 | 138 | ZnO | 81.38 | ZrO2 | 123.22 | 0 | 0 | 204.6 | 0 | 0 | 0 | 0 | 623 | 3 | 17.8 | 3 | 1800 | 0.5 | 3 | 533 | CS | 2010 | https://doi.org/10.1016/j.jcat.2010.01.009
39.81 | Cu | 37 | 138 | ZnO | 81.38 | ZrO2 | 123.22 | 0 | 0 | 204.6 | 0 | 0 | 0 | 0 | 623 | 3 | 3.3 | 3 | 1800 | 0.5 | 3 | 533 | CS | 2010 | https://doi.org/10.1016/j.jcat.2010.01.009
38.93 | Cu | 37 | 138 | ZnO | 81.38 | ZrO2 | 123.22 | 0 | 0 | 204.6 | 0 | 0 | 0 | 0 | 623 | 3 | 17.8 | 3 | 1800 | 0.5 | 3 | 473 | CS | 2010 | https://doi.org/10.1016/j.jcat.2010.01.009
36.61 | Cu | 37 | 138 | ZnO | 81.38 | ZrO2 | 123.22 | 0 | 0 | 204.6 | 0 | 0 | 0 | 0 | 623 | 3 | 3.3 | 3 | 1800 | 0.5 | 3 | 513 | CS | 2010 | https://doi.org/10.1016/j.jcat.2010.01.009
29.93 | Cu | 37 | 138 | ZnO | 81.38 | ZrO2 | 123.22 | 0 | 0 | 204.6 | 0 | 0 | 0 | 0 | 623 | 3 | 5.5 | 3 | 1800 | 0.5 | 3 | 493 | CS | 2010 | https://doi.org/10.1016/j.jcat.2010.01.009
28.84 | Cu | 37 | 138 | ZnO | 81.38 | ZrO2 | 123.22 | 0 | 0 | 204.6 | 0 | 0 | 0 | 0 | 623 | 3 | 5.5 | 3 | 1800 | 0.5 | 3 | 533 | CS | 2010 | https://doi.org/10.1016/j.jcat.2010.01.009
25.43 | Cu | 37 | 138 | ZnO | 81.38 | ZrO2 | 123.22 | 0 | 0 | 204.6 | 0 | 0 | 0 | 0 | 623 | 3 | 4.8 | 3 | 1800 | 0.5 | 3 | 493 | CS | 2010 | https://doi.org/10.1016/j.jcat.2010.01.009
24.05 | Cu | 37 | 138 | ZnO | 81.38 | ZrO2 | 123.22 | 0 | 0 | 204.6 | 0 | 0 | 0 | 0 | 623 | 3 | 5.5 | 3 | 1800 | 0.5 | 3 | 513 | CS | 2010 | https://doi.org/10.1016/j.jcat.2010.01.009
21.92 | Cu | 37 | 138 | ZnO | 81.38 | ZrO2 | 123.22 | 0 | 0 | 204.6 | 0 | 0 | 0 | 0 | 623 | 3 | 3.3 | 3 | 1800 | 0.5 | 3 | 473 | CS | 2010 | https://doi.org/10.1016/j.jcat.2010.01.009
18.47 | Cu | 37 | 138 | ZnO | 81.38 | ZrO2 | 123.22 | 0 | 0 | 204.6 | 0 | 0 | 0 | 0 | 623 | 3 | 3.3 | 3 | 1800 | 0.5 | 3 | 493 | CS | 2010 | https://doi.org/10.1016/j.jcat.2010.01.009
11.13 | Cu | 37 | 138 | ZnO | 81.38 | ZrO2 | 123.22 | 0 | 0 | 204.6 | 0 | 0 | 0 | 0 | 623 | 3 | 5.5 | 3 | 1800 | 0.5 | 3 | 473 | CS | 2010 | https://doi.org/10.1016/j.jcat.2010.01.009
1990 | Cu | 20.5 | 138 | ZnO | 81.38 | Al2O3 | 101.96 | 0 | 0 | 183.34 | 0 | 0 | 0 | 0 | 673 | 4 | 125 | 10 | 19200 | 0.17 | 3.6 | 533 | CP | 2013 | https://doi.org/10.1016/j.jcat.2013.09.005
1013.8 | Cu | 20.5 | 138 | ZnO | 81.38 | Al2O3 | 101.96 | 0 | 0 | 183.34 | 0 | 0 | 0 | 0 | 673 | 4 | 125 | 12 | 9700 | 0.17 | 3.6 | 533 | CP | 2013 | https://doi.org/10.1016/j.jcat.2013.09.005
878.5 | Cu | 20.5 | 138 | ZnO | 81.38 | Al2O3 | 101.96 | 0 | 0 | 183.34 | 0 | 0 | 0 | 0 | 673 | 4 | 125 | 14 | 9700 | 0.17 | 3.6 | 533 | CP | 2013 | https://doi.org/10.1016/j.jcat.2013.09.005
878 | Cu | 20.5 | 138 | ZnO | 81.38 | Al2O3 | 101.96 | 0 | 0 | 183.34 | 0 | 0 | 0 | 0 | 673 | 4 | 125 | 16 | 11000 | 0.17 | 3.6 | 533 | CP | 2013 | https://doi.org/10.1016/j.jcat.2013.09.005
702.3 | Cu | 20.5 | 138 | ZnO | 81.38 | Al2O3 | 101.96 | 0 | 0 | 183.34 | 0 | 0 | 0 | 0 | 673 | 4 | 125 | 18 | 9700 | 0.17 | 3.6 | 533 | CP | 2013 | https://doi.org/10.1016/j.jcat.2013.09.005
630.3 | Cu | 20.5 | 138 | ZnO | 81.38 | Al2O3 | 101.96 | 0 | 0 | 183.34 | 0 | 0 | 0 | 0 | 673 | 4 | 125 | 20 | 9700 | 0.17 | 3.6 | 533 | CP | 2013 | https://doi.org/10.1016/j.jcat.2013.09.005
13.14 | Pd | 1 | 131 | ZnO | 81.38 | 0 | 0 | 0 | 0 | 81.38 | 0 | 0 | 0 | 0 | 673 | 1 |  | 3 | 3600 | 0.5 | 2 | 523 | SI | 2016 | https://doi.org/10.1016/j.jcat.2016.03.017
8.65 | Pd | 1 | 131 | ZnO | 81.38 | 0 | 0 | 0 | 0 | 81.38 | 0 | 0 | 0 | 0 | 673 | 1 |  | 3 | 3600 | 0.5 | 2 | 523 | IMP | 2016 | https://doi.org/10.1016/j.jcat.2016.03.017
77.54 | Pd | 5 | 131 | ZnO | 81.38 | 0 | 0 | 0 | 0 | 81.38 | 0 | 0 | 0 | 0 | 673 | 1 |  | 3 | 3600 | 0.5 | 2 | 523 | SI | 2016 | https://doi.org/10.1016/j.jcat.2016.03.017
1.76 | Pd | 5 | 131 | ZnO | 81.38 | 0 | 0 | 0 | 0 | 81.38 | 0 | 0 | 0 | 0 | 673 | 1 |  | 3 | 3600 | 0.5 | 2 | 523 | IMP | 2016 | https://doi.org/10.1016/j.jcat.2016.03.017
77.63 | Pd | 5 | 131 | ZnO | 81.38 | 0 | 0 | 0 | 0 | 81.38 | 0 | 0 | 0 | 0 | 393 | 16 |  | 3 | 3600 | 0.5 | 2 | 523 | SI | 2016 | https://doi.org/10.1016/j.jcat.2016.03.017
75.93 | Pd | 5 | 131 | ZnO | 81.38 | 0 | 0 | 0 | 0 | 81.38 | 0 | 0 | 0 | 0 | 523 |  |  | 3 | 3600 | 0.5 | 2 | 523 | SI | 2016 | https://doi.org/10.1016/j.jcat.2016.03.017
79.14 | Pd | 5 | 131 | ZnO | 81.38 | 0 | 0 | 0 | 0 | 81.38 | 0 | 0 | 0 | 0 | 673 |  |  | 3 | 3600 | 0.5 | 2 | 523 | SI | 2016 | https://doi.org/10.1016/j.jcat.2016.03.017
66.96 | Pd | 5 | 131 | ZnO | 81.38 | 0 | 0 | 0 | 0 | 81.38 | 0 | 0 | 0 | 0 | 773 |  |  | 3 | 3600 | 0.5 | 2 | 523 | SI | 2016 | https://doi.org/10.1016/j.jcat.2016.03.017
17.3 | Pd | 5 | 131 | ZnO | 81.38 | 0 | 0 | 0 | 0 | 81.38 | 0 | 0 | 0 | 0 | 973 |  |  | 3 | 3600 | 0.5 | 2 | 523 | SI | 2016 | https://doi.org/10.1016/j.jcat.2016.03.017
1.67 | Pd | 5 | 131 | ZnO | 81.38 | 0 | 0 | 0 | 0 | 81.38 | 0 | 0 | 0 | 0 | 393 | 2 |  | 3 | 3600 | 0.5 | 2 | 523 | IMP | 2016 | https://doi.org/10.1016/j.jcat.2016.03.017
1.76 | Pd | 5 | 131 | ZnO | 81.38 | 0 | 0 | 0 | 0 | 81.38 | 0 | 0 | 0 | 0 | 773 |  |  | 3 | 3600 | 0.5 | 2 | 523 | IMP | 2016 | https://doi.org/10.1016/j.jcat.2016.03.017
2.21 | Pd | 5 | 131 | ZnO | 81.38 | 0 | 0 | 0 | 0 | 81.38 | 0 | 0 | 0 | 0 | 973 | 1 |  | 3 | 3600 | 0.5 | 2 | 523 | IMP | 2016 | https://doi.org/10.1016/j.jcat.2016.03.017
60.88 | Pd | 5 | 131 | ZnO | 81.38 | 0 | 0 | 0 | 0 | 81.38 | 0 | 0 | 0 | 0 | 423 | 1 |  | 3 | 3600 | 0.5 | 2 | 523 | SI | 2016 | https://doi.org/10.1016/j.jcat.2016.03.017
67.28 | Pd | 5 | 131 | ZnO | 81.38 | 0 | 0 | 0 | 0 | 81.38 | 0 | 0 | 0 | 0 | 523 | 1 |  | 3 | 3600 | 0.5 | 2 | 523 | SI | 2016 | https://doi.org/10.1016/j.jcat.2016.03.017
54.47 | Pd | 5 | 131 | ZnO | 81.38 | 0 | 0 | 0 | 0 | 81.38 | 0 | 0 | 0 | 0 | 823 | 1 |  | 3 | 3600 | 0.5 | 2 | 523 | SI | 2016 | https://doi.org/10.1016/j.jcat.2016.03.017
44.86 | Pd | 5 | 131 | ZnO | 81.38 | 0 | 0 | 0 | 0 | 81.38 | 0 | 0 | 0 | 0 | 973 | 1 |  | 3 | 3600 | 0.5 | 2 | 523 | SI | 2016 | https://doi.org/10.1016/j.jcat.2016.03.017
207 | Cu | 47.26 | 138 | ZnO | 81.38 | 0 | 0 | 0 | 0 | 81.38 | Pd | 0.58 | 0 | 0 | 623 | 3 | 18.2 | 3 | 10800 | 0.2 | 4.5 | 543 | WCR | 2017 | https://doi.org/10.1016/j.jcat.2017.12.029
197 | Cu | 47.26 | 138 | ZnO | 81.38 | 0 | 0 | 0 | 0 | 81.38 | Pd | 0.58 | 0 | 0 | 623 | 3 | 18.2 | 3 | 10800 | 0.2 | 4.5 | 563 | WCR | 2017 | https://doi.org/10.1016/j.jcat.2017.12.029
183 | Cu | 47.42 | 138 | ZnO | 81.38 | 0 | 0 | 0 | 0 | 81.38 | Pd | 1.15 | 0 | 0 | 623 | 3 | 19.6 | 3 | 10800 | 0.2 | 4.5 | 563 | WCR | 2017 | https://doi.org/10.1016/j.jcat.2017.12.029
167 | Cu | 47.42 | 138 | ZnO | 81.38 | 0 | 0 | 0 | 0 | 81.38 | Pd | 1.15 | 0 | 0 | 623 | 3 | 19.6 | 3 | 10800 | 0.2 | 4.5 | 543 | WCR | 2017 | https://doi.org/10.1016/j.jcat.2017.12.029
164 | Cu | 47.26 | 138 | ZnO | 81.38 | 0 | 0 | 0 | 0 | 81.38 | Pd | 0.58 | 0 | 0 | 623 | 3 | 18.2 | 3 | 10800 | 0.2 | 4.5 | 523 | WCR | 2017 | https://doi.org/10.1016/j.jcat.2017.12.029
147 | Cu | 46.57 | 138 | ZnO | 81.38 | 0 | 0 | 0 | 0 | 81.38 | Pd | 2.11 | 0 | 0 | 623 | 3 | 19.8 | 3 | 10800 | 0.2 | 4.5 | 543 | WCR | 2017 | https://doi.org/10.1016/j.jcat.2017.12.029
125 | Cu | 47.42 | 138 | ZnO | 81.38 | 0 | 0 | 0 | 0 | 81.38 | Pd | 1.15 | 0 | 0 | 623 | 3 | 19.6 | 3 | 10800 | 0.2 | 4.5 | 523 | WCR | 2017 | https://doi.org/10.1016/j.jcat.2017.12.029
125 | Cu | 61 | 138 | ZnO | 81.38 | Al2O3 | 101.96 | 0 | 0 | 183.34 | 0 | 0 | 0 | 0 | 623 | 3 | 19.6 | 3 | 10800 | 0.2 | 4.5 | 523 | WCR | 2017 | https://doi.org/10.1016/j.jcat.2017.12.029
119 | Cu | 47.26 | 138 | ZnO | 81.38 | 0 | 0 | 0 | 0 | 81.38 | Pd | 0.58 | 0 | 0 | 623 | 3 | 18.2 | 3 | 10800 | 0.2 | 4.5 | 503 | WCR | 2017 | https://doi.org/10.1016/j.jcat.2017.12.029
116 | Cu | 50.25 | 138 | ZnO | 81.38 | 0 | 0 | 0 | 0 | 81.38 | Pd | 0.35 | 0 | 0 | 623 | 3 | 24.1 | 3 | 10800 | 0.2 | 4.5 | 563 | WCR | 2017 | https://doi.org/10.1016/j.jcat.2017.12.029
98 | Cu | 50.25 | 138 | ZnO | 81.38 | 0 | 0 | 0 | 0 | 81.38 | Pd | 0.35 | 0 | 0 | 623 | 3 | 24.1 | 3 | 10800 | 0.2 | 4.5 | 543 | WCR | 2017 | https://doi.org/10.1016/j.jcat.2017.12.029
65 | Cu | 50.25 | 138 | ZnO | 81.38 | 0 | 0 | 0 | 0 | 81.38 | Pd | 0.35 | 0 | 0 | 623 | 3 | 24.1 | 3 | 10800 | 0.2 | 4.5 | 523 | WCR | 2017 | https://doi.org/10.1016/j.jcat.2017.12.029
13.4 | Cu | 10 | 132 | SiO2 | 60.08 | 0 | 0 | 0 | 0 | 60.08 | 0 | 0 | 0 | 0 | 623 | 4 |  | 3 |  |  | 0.8 | 533 | ME | 2018 | https://doi.org/10.1016/j.jcat.2018.11.012
18.57 | Cu | 10 | 132 | SiO2 | 60.08 | 0 | 0 | 0 | 0 | 60.08 | 0 | 0 | 0 | 0 | 623 | 4 |  | 3 |  |  | 0.8 | 533 | ME | 2018 | https://doi.org/10.1016/j.jcat.2018.11.012
87 | Cu | 40.58 | 132 | 0 | 0 | 0 | 0 | 0 | 0 | 0 | ZrO2 | 23.3 | In2O3 | 14.66 | 623 | 2 | 32.7 | 3 | 18000 | 0.1 | 2.5 | 523 | CP | 2019 | https://doi.org/10.1016/j.jcat.2019.02.021
196.74 | In2O3 | 71.11 | 144 | 0 | 0 | 0 | 0 | 0 | 0 | 0 | Cu | 20.29 | 0 | 0 | 623 | 2 |  | 3 | 7500 | 0.2 | 3 | 553 | CP | 2019 | https://doi.org/10.1016/j.jcat.2019.09.024
213.91 | Cu | 33.6 | 138 | ZnO | 81.38 | Al2O3 | 101.96 | ZrO2 | 123.22 | 306.56 | 0 | 0 | 0 | 0 | 823 | 5 | 90.66 | 3 | 5760 | 4 | 3 | 523 | CP | 2019 | https://doi.org/10.1016/j.jcat.2019.09.025
205.81 | Cu | 33.6 | 138 | ZnO | 81.38 | Al2O3 | 101.96 | ZrO2 | 123.22 | 306.56 | 0 | 0 | 0 | 0 | 623 | 5 | 98.24 | 3 | 5760 | 4 | 3 | 523 | CP | 2019 | https://doi.org/10.1016/j.jcat.2019.09.025
159.07 | Cu | 33.6 | 138 | ZnO | 81.38 | Al2O3 | 101.96 | ZrO2 | 123.22 | 306.56 | 0 | 0 | 0 | 0 | 623 | 5 | 88.79 | 3 | 5760 | 4 | 3 | 523 | CP | 2019 | https://doi.org/10.1016/j.jcat.2019.09.025
154.28 | Cu | 33.6 | 138 | ZnO | 81.38 | Al2O3 | 101.96 | ZrO2 | 123.22 | 306.56 | 0 | 0 | 0 | 0 | 623 | 5 | 51.2 | 3 | 5760 | 4 | 3 | 523 | CP | 2019 | https://doi.org/10.1016/j.jcat.2019.09.025
974.58 | Cu | 13.35 | 138 | CeO2 | 172.12 | 0 | 0 | 0 | 0 | 172.12 | 0 | 0 | 0 | 0 | 673 | 4 | 101 | 4 | 30000 | 0.2 | 5 | 523 | CP | 2019 | https://doi.org/10.1016/j.jcat.2019.11.017
881.52 | Cu | 13.35 | 138 | CeO2 | 172.12 | 0 | 0 | 0 | 0 | 172.12 | 0 | 0 | 0 | 0 | 673 | 4 | 101 | 4 | 30000 | 0.2 | 5 | 548 | CP | 2019 | https://doi.org/10.1016/j.jcat.2019.11.017
766.31 | Cu | 13.35 | 138 | CeO2 | 172.12 | 0 | 0 | 0 | 0 | 172.12 | 0 | 0 | 0 | 0 | 673 | 4 | 101 | 4 | 30000 | 0.2 | 5 | 473 | CP | 2019 | https://doi.org/10.1016/j.jcat.2019.11.017
720.17 | Cu | 13.35 | 138 | CeO2 | 172.12 | 0 | 0 | 0 | 0 | 172.12 | 0 | 0 | 0 | 0 | 673 | 4 | 101 | 4 | 30000 | 0.2 | 5 | 573 | CP | 2019 | https://doi.org/10.1016/j.jcat.2019.11.017
715.44 | Cu | 8.9 | 138 | CeO2 | 172.12 | 0 | 0 | 0 | 0 | 172.12 | 0 | 0 | 0 | 0 | 673 | 4 | 44 | 4 | 30000 | 0.2 | 5 | 523 | DP | 2019 | https://doi.org/10.1016/j.jcat.2019.11.017
590.22 | Cu | 8.9 | 138 | CeO2 | 172.12 | 0 | 0 | 0 | 0 | 172.12 | 0 | 0 | 0 | 0 | 673 | 4 | 44 | 4 | 30000 | 0.2 | 5 | 473 | DP | 2019 | https://doi.org/10.1016/j.jcat.2019.11.017
420.75 | Cu | 8.9 | 138 | CeO2 | 172.12 | 0 | 0 | 0 | 0 | 172.12 | 0 | 0 | 0 | 0 | 673 | 4 | 44 | 4 | 30000 | 0.2 | 5 | 548 | DP | 2019 | https://doi.org/10.1016/j.jcat.2019.11.017
229.94 | Cu | 8.9 | 138 | CeO2 | 172.12 | 0 | 0 | 0 | 0 | 172.12 | 0 | 0 | 0 | 0 | 673 | 4 | 44 | 4 | 30000 | 0.2 | 5 | 573 | DP | 2019 | https://doi.org/10.1016/j.jcat.2019.11.017
786.59 | In2O3 | 99.42 | 144 | 0 | 0 | 0 | 0 | 0 | 0 | 0 | Pt | 0.58 | 0 | 0 | 723 | 3 | 87.3 | 3 | 54000 | 0.1 | 4 | 573 | CP | 2020 | https://doi.org/10.1016/j.jcat.2020.06.018
691.71 | In2O3 | 99.42 | 144 | 0 | 0 | 0 | 0 | 0 | 0 | 0 | Pt | 0.58 | 0 | 0 | 723 | 3 | 87.3 | 3 | 42000 | 0.1 | 4 | 573 | CP | 2020 | https://doi.org/10.1016/j.jcat.2020.06.018
570.4 | In2O3 | 99.42 | 144 | 0 | 0 | 0 | 0 | 0 | 0 | 0 | Pt | 0.58 | 0 | 0 | 723 | 3 | 87.3 | 3 | 30000 | 0.1 | 4 | 573 | CP | 2020 | https://doi.org/10.1016/j.jcat.2020.06.018
297.94 | In2O3 | 99.42 | 144 | 0 | 0 | 0 | 0 | 0 | 0 | 0 | Pt | 0.58 | 0 | 0 | 723 | 3 | 87.3 | 3 | 24000 | 0.1 | 2 | 573 | CP | 2020 | https://doi.org/10.1016/j.jcat.2020.06.018
296.31 | In2O3 | 99.66 | 144 | 0 | 0 | 0 | 0 | 0 | 0 | 0 | Pt | 0.34 | 0 | 0 | 723 | 3 | 87.6 | 3 | 24000 | 0.1 | 2 | 573 | CP | 2020 | https://doi.org/10.1016/j.jcat.2020.06.018
288.94 | In2O3 | 97.5 | 144 | 0 | 0 | 0 | 0 | 0 | 0 | 0 | Pt | 2.5 | 0 | 0 | 723 | 3 | 64.5 | 3 | 24000 | 0.1 | 2 | 573 | IMP | 2020 | https://doi.org/10.1016/j.jcat.2020.06.018
208.64 | In2O3 | 99.97 | 144 | 0 | 0 | 0 | 0 | 0 | 0 | 0 | Pt | 0.03 | 0 | 0 | 723 | 3 | 86.1 | 3 | 24000 | 0.1 | 2 | 573 | CP | 2020 | https://doi.org/10.1016/j.jcat.2020.06.018
181.99 | In2O3 | 97.5 | 144 | 0 | 0 | 0 | 0 | 0 | 0 | 0 | Pt | 2.5 | 0 | 0 | 723 | 3 | 64.5 | 3 | 24000 | 0.1 | 2 | 533 | IMP | 2020 | https://doi.org/10.1016/j.jcat.2020.06.018
176.25 | In2O3 | 100 | 144 | 0 | 0 | 0 | 0 | 0 | 0 | 0 | 0 | 0 | 0 | 0 | 723 | 3 | 76.4 | 3 | 24000 | 0.1 | 2 | 573 | CP | 2020 | https://doi.org/10.1016/j.jcat.2020.06.018
127.65 | In2O3 | 99.42 | 144 | 0 | 0 | 0 | 0 | 0 | 0 | 0 | Pt | 0.58 | 0 | 0 | 723 | 3 | 87.3 | 3 | 24000 | 0.1 | 2 | 533 | CP | 2020 | https://doi.org/10.1016/j.jcat.2020.06.018
119.81 | In2O3 | 99.66 | 144 | 0 | 0 | 0 | 0 | 0 | 0 | 0 | Pt | 0.34 | 0 | 0 | 723 | 3 | 87.6 | 3 | 24000 | 0.1 | 2 | 533 | CP | 2020 | https://doi.org/10.1016/j.jcat.2020.06.018
69.35 | In2O3 | 99.97 | 144 | 0 | 0 | 0 | 0 | 0 | 0 | 0 | Pt | 0.03 | 0 | 0 | 723 | 3 | 86.1 | 3 | 24000 | 0.1 | 2 | 533 | CP | 2020 | https://doi.org/10.1016/j.jcat.2020.06.018
50.88 | In2O3 | 100 | 144 | 0 | 0 | 0 | 0 | 0 | 0 | 0 | 0 | 0 | 0 | 0 | 723 | 3 | 76.4 | 3 | 24000 | 0.1 | 2 | 533 | CP | 2020 | https://doi.org/10.1016/j.jcat.2020.06.018
43.41 | In2O3 | 97.5 | 144 | 0 | 0 | 0 | 0 | 0 | 0 | 0 | Pt | 2.5 | 0 | 0 | 723 | 3 | 64.5 | 3 | 24000 | 0.1 | 2 | 493 | IMP | 2020 | https://doi.org/10.1016/j.jcat.2020.06.018
28.52 | In2O3 | 99.42 | 144 | 0 | 0 | 0 | 0 | 0 | 0 | 0 | Pt | 0.58 | 0 | 0 | 723 | 3 | 87.3 | 3 | 24000 | 0.1 | 2 | 493 | CP | 2020 | https://doi.org/10.1016/j.jcat.2020.06.018
17.68 | In2O3 | 99.66 | 144 | 0 | 0 | 0 | 0 | 0 | 0 | 0 | Pt | 0.34 | 0 | 0 | 723 | 3 | 87.6 | 3 | 24000 | 0.1 | 2 | 493 | CP | 2020 | https://doi.org/10.1016/j.jcat.2020.06.018
14.43 | In2O3 | 99.97 | 144 | 0 | 0 | 0 | 0 | 0 | 0 | 0 | Pt | 0.03 | 0 | 0 | 723 | 3 | 86.1 | 3 | 24000 | 0.1 | 2 | 493 | CP | 2020 | https://doi.org/10.1016/j.jcat.2020.06.018
6.36 | In2O3 | 100 | 144 | 0 | 0 | 0 | 0 | 0 | 0 | 0 | 0 | 0 | 0 | 0 | 723 | 3 | 76.4 | 3 | 24000 | 0.1 | 2 | 493 | CP | 2020 | https://doi.org/10.1016/j.jcat.2020.06.018
409.6 | ZnO-ZrO2 | 100 | 140 | 0 | 0 | 0 | 0 | 0 | 0 | 0 | 0 | 0 | 0 | 0 | 773 | 3 | 95.6 | 3 | 24000 |  | 2 | 593 | EISA | 2021 | https://doi.org/10.1016/j.jcat.2021.02.024
412.8 | ZnO-ZrO2 | 100 | 140 | 0 | 0 | 0 | 0 | 0 | 0 | 0 | 0 | 0 | 0 | 0 | 773 | 3 | 95.7 | 3 | 24000 |  | 2 | 593 | EISA | 2021 | https://doi.org/10.1016/j.jcat.2021.02.024
113.41 | ZnO-ZrO2 | 100 | 140 | 0 | 0 | 0 | 0 | 0 | 0 | 0 | 0 | 0 | 0 | 0 | 773 | 3 | 95.7 | 3 | 24000 |  | 2 | 533 | EISA | 2021 | https://doi.org/10.1016/j.jcat.2021.02.024
343.37 | ZnO-ZrO2 | 100 | 140 | 0 | 0 | 0 | 0 | 0 | 0 | 0 | 0 | 0 | 0 | 0 | 773 | 3 | 95.7 | 3 | 24000 |  | 2 | 563 | EISA | 2021 | https://doi.org/10.1016/j.jcat.2021.02.024
716.41 | ZnO-ZrO2 | 100 | 140 | 0 | 0 | 0 | 0 | 0 | 0 | 0 | 0 | 0 | 0 | 0 | 773 | 3 | 95.7 | 3 | 24000 |  | 2 | 593 | EISA | 2021 | https://doi.org/10.1016/j.jcat.2021.02.024
387.2 | ZnO-ZrO2 | 100 | 140 | 0 | 0 | 0 | 0 | 0 | 0 | 0 | 0 | 0 | 0 | 0 | 773 | 3 | 76.4 | 3 | 24000 |  | 2 | 593 | EISA | 2021 | https://doi.org/10.1016/j.jcat.2021.02.024
265.6 | ZnO-ZrO2 | 100 | 140 | 0 | 0 | 0 | 0 | 0 | 0 | 0 | 0 | 0 | 0 | 0 | 773 | 3 | 80.5 | 3 | 24000 |  | 2 | 593 | EISA | 2021 | https://doi.org/10.1016/j.jcat.2021.02.024
272 | ZnO-ZrO2 | 100 | 140 | 0 | 0 | 0 | 0 | 0 | 0 | 0 | 0 | 0 | 0 | 0 | 773 | 3 | 48.2 | 3 | 24000 |  | 2 | 593 | CP | 2021 | https://doi.org/10.1016/j.jcat.2021.02.024
496 | ZnO-ZrO2 | 96 | 140 | 0 | 0 | 0 | 0 | 0 | 0 | 0 | In | 4 | 0 | 0 | 773 | 3 | 48 | 3 | 24000 |  | 5 | 593 |  | 2021 | https://doi.org/10.1016/j.jcat.2021.09.030
502 | ZnO-ZrO2 | 96 | 140 | 0 | 0 | 0 | 0 | 0 | 0 | 0 | Ce | 4 | 0 | 0 | 773 | 3 | 48 | 3 | 24000 |  | 5 | 593 |  | 2021 | https://doi.org/10.1016/j.jcat.2021.09.030
505 | ZnO-ZrO2 | 98 | 140 | 0 | 0 | 0 | 0 | 0 | 0 | 0 | Mn | 2 | 0 | 0 | 773 | 3 | 48 | 3 | 24000 |  | 5 | 593 |  | 2021 | https://doi.org/10.1016/j.jcat.2021.09.030
522 | ZnO-ZrO2 | 96 | 140 | 0 | 0 | 0 | 0 | 0 | 0 | 0 | La | 4 | 0 | 0 | 773 | 3 | 48 | 3 | 24000 |  | 5 | 593 |  | 2021 | https://doi.org/10.1016/j.jcat.2021.09.030
524 | ZnO-ZrO2 | 98 | 140 | 0 | 0 | 0 | 0 | 0 | 0 | 0 | Mg | 2 | 0 | 0 | 773 | 3 | 48 | 3 | 24000 |  | 5 | 593 |  | 2021 | https://doi.org/10.1016/j.jcat.2021.09.030
556 | ZnO-ZrO2 | 100 | 140 | 0 | 0 | 0 | 0 | 0 | 0 | 0 | 0 | 0 | 0 | 0 | 773 | 3 | 48 | 3 | 24000 |  | 5 | 593 |  | 2021 | https://doi.org/10.1016/j.jcat.2021.09.030
573 | ZnO-ZrO2 | 88 | 140 | 0 | 0 | 0 | 0 | 0 | 0 | 0 | Ga | 12 | 0 | 0 | 773 | 3 | 48 | 3 | 24000 |  | 5 | 593 |  | 2021 | https://doi.org/10.1016/j.jcat.2021.09.030
594 | ZnO-ZrO2 | 97 | 140 | 0 | 0 | 0 | 0 | 0 | 0 | 0 | Ga | 3 | 0 | 0 | 773 | 3 | 48 | 3 | 24000 |  | 5 | 593 |  | 2021 | https://doi.org/10.1016/j.jcat.2021.09.030
610 | ZnO-ZrO2 | 91 | 140 | 0 | 0 | 0 | 0 | 0 | 0 | 0 | Ga | 9 | 0 | 0 | 773 | 3 | 48 | 3 | 24000 |  | 5 | 593 |  | 2021 | https://doi.org/10.1016/j.jcat.2021.09.030
630 | ZnO-ZrO2 | 94 | 140 | 0 | 0 | 0 | 0 | 0 | 0 | 0 | Ga | 6 | 0 | 0 | 773 | 3 | 48 | 3 | 24000 |  | 5 | 593 |  | 2021 | https://doi.org/10.1016/j.jcat.2021.09.030
185.83 | Cu | 54.55 | 132 | 0 | 0 | 0 | 0 | 0 | 0 | 0 | ZnO | 23.93 | Al2O3 | 1.02 | 623 | 3 | 72 |  |  |  | 3 | 508 | CP | 2024 | https://doi.org/10.1016/j.jcat.2024.115785
112.14 | Cu | 53.68 | 132 | 0 | 0 | 0 | 0 | 0 | 0 | 0 | ZnO | 23.55 | Ga2O3 | 2.6 | 623 | 3 | 65 |  |  |  | 3 | 508 | CP | 2024 | https://doi.org/10.1016/j.jcat.2024.115785
76.9 | Cu | 55.54 | 132 | 0 | 0 | 0 | 0 | 0 | 0 | 0 | ZnO | 24.49 | 0 | 0 | 623 | 3 | 26 |  |  |  | 3 | 508 | CP | 2024 | https://doi.org/10.1016/j.jcat.2024.115785
736.92 | Cu | 54.55 | 132 | 0 | 0 | 0 | 0 | 0 | 0 | 0 | ZnO | 23.93 | Al2O3 | 1.02 | 623 | 3 | 72 | 13.3 |  |  | 3 | 493 | CP | 2024 | https://doi.org/10.1016/j.jcat.2024.115785
352.44 | Cu | 53.68 | 132 | 0 | 0 | 0 | 0 | 0 | 0 | 0 | ZnO | 23.55 | Ga2O3 | 2.6 | 623 | 3 | 65 | 13.3 |  |  | 3 | 493 | CP | 2024 | https://doi.org/10.1016/j.jcat.2024.115785
160.2 | Cu | 55.54 | 132 | 0 | 0 | 0 | 0 | 0 | 0 | 0 | ZnO | 24.49 | 0 | 0 | 623 | 3 | 26 | 13.3 |  |  | 3 | 493 | CP | 2024 | https://doi.org/10.1016/j.jcat.2024.115785
118.23 | In2O3 | 100 | 144 | 0 | 0 | 0 | 0 | 0 | 0 | 0 | 0 | 0 | 0 | 0 | 773 | 5 |  | 3 | 15000 | 0.2 | 4 | 603 | BULK | 2015 | https://doi.org/10.1016/j.jcou.2015.09.002
83.3 | In2O3 | 100 | 144 | 0 | 0 | 0 | 0 | 0 | 0 | 0 | 0 | 0 | 0 | 0 | 773 | 5 |  | 3 | 15000 | 0.2 | 3 | 603 | BULK | 2015 | https://doi.org/10.1016/j.jcou.2015.09.002
59.27 | In2O3 | 100 | 144 | 0 | 0 | 0 | 0 | 0 | 0 | 0 | 0 | 0 | 0 | 0 | 773 | 5 |  | 3 | 15000 | 0.2 | 2 | 603 | BULK | 2015 | https://doi.org/10.1016/j.jcou.2015.09.002
19.22 | In2O3 | 100 | 144 | 0 | 0 | 0 | 0 | 0 | 0 | 0 | 0 | 0 | 0 | 0 | 773 | 5 |  | 3 | 15000 | 0.2 | 1 | 603 | BULK | 2015 | https://doi.org/10.1016/j.jcou.2015.09.002
24.99 | In2O3 | 100 | 144 | 0 | 0 | 0 | 0 | 0 | 0 | 0 | 0 | 0 | 0 | 0 | 773 | 5 |  | 3 | 15000 | 0.2 | 4 | 543 | BULK | 2015 | https://doi.org/10.1016/j.jcou.2015.09.002
20.83 | In2O3 | 100 | 144 | 0 | 0 | 0 | 0 | 0 | 0 | 0 | 0 | 0 | 0 | 0 | 773 | 5 |  | 3 | 15000 | 0.2 | 3 | 543 | BULK | 2015 | https://doi.org/10.1016/j.jcou.2015.09.002
16.02 | In2O3 | 100 | 144 | 0 | 0 | 0 | 0 | 0 | 0 | 0 | 0 | 0 | 0 | 0 | 773 | 5 |  | 3 | 15000 | 0.2 | 2 | 543 | BULK | 2015 | https://doi.org/10.1016/j.jcou.2015.09.002
6.41 | In2O3 | 100 | 144 | 0 | 0 | 0 | 0 | 0 | 0 | 0 | 0 | 0 | 0 | 0 | 773 | 5 |  | 3 | 15000 | 0.2 | 1 | 543 | BULK | 2015 | https://doi.org/10.1016/j.jcou.2015.09.002
54.8 | Cu | 31.5 | 138 | ZnO | 81.38 | Al2O3 | 101.96 | 0 | 0 | 183.34 | 0 | 0 | 0 | 0 | 623 | 4 | 93 | 3 | 1500 | 0.7 | 4 | 513 | DP | 2016 | https://doi.org/10.1016/j.jcou.2016.11.015
50 | Cu | 23.61 | 138 | ZnO | 81.38 | Al2O3 | 101.96 | 0 | 0 | 183.34 | 0 | 0 | 0 | 0 | 623 | 4 | 90 | 3 | 1500 | 0.7 | 4 | 513 | DP | 2016 | https://doi.org/10.1016/j.jcou.2016.11.015
50 | Cu | 12.5 | 138 | ZnO | 81.38 | SiO2 | 60.08 | 0 | 0 | 141.46 | 0 | 0 | 0 | 0 | 623 | 4 | 90 | 3 | 1500 | 0.7 | 4 | 513 | UN | 2016 | https://doi.org/10.1016/j.jcou.2016.11.015
50 | Cu | 46.57 | 138 | ZnO | 81.38 | 0 | 0 | 0 | 0 | 81.38 | Pd | 2.11 | 0 | 0 | 623 | 4 | 90 | 3 | 1500 | 0.7 | 4 | 513 | UN | 2016 | https://doi.org/10.1016/j.jcou.2016.11.015
50 | In2O3 | 7.5 | 144 | ZrO2 | 123.22 | 0 | 0 | 0 | 0 | 123.22 | 0 | 0 | 0 | 0 | 773 | 3 | 177 | 4 | 24000 | 0.1 | 5 | 553 | UN | 2016 | https://doi.org/10.1016/j.jcou.2016.11.015
46.8 | Cu | 31.5 | 138 | ZnO | 81.38 | Al2O3 | 101.96 | 0 | 0 | 183.34 | 0 | 0 | 0 | 0 | 623 | 4 | 93 | 3 | 1500 | 0.7 | 4 | 493 | DP | 2016 | https://doi.org/10.1016/j.jcou.2016.11.015
39.3 | Cu | 23.61 | 138 | ZnO | 81.38 | Al2O3 | 101.96 | 0 | 0 | 183.34 | 0 | 0 | 0 | 0 | 623 | 4 | 90 | 3 | 1500 | 0.7 | 4 | 493 | DP | 2016 | https://doi.org/10.1016/j.jcou.2016.11.015
34.9 | Cu | 15.76 | 138 | ZnO | 81.38 | Al2O3 | 101.96 | 0 | 0 | 183.34 | 0 | 0 | 0 | 0 | 623 | 4 | 126 | 3 | 1500 | 0.7 | 4 | 493 | DP | 2016 | https://doi.org/10.1016/j.jcou.2016.11.015
25.2 | Cu | 6.94 | 138 | ZnO | 81.38 | Al2O3 | 101.96 | 0 | 0 | 183.34 | 0 | 0 | 0 | 0 | 623 | 4 | 141 | 3 | 1500 | 0.7 | 4 | 513 | DP | 2016 | https://doi.org/10.1016/j.jcou.2016.11.015
25.2 | Cu | 37 | 138 | ZnO | 81.38 | ZrO2 | 123.22 | 0 | 0 | 204.6 | 0 | 0 | 0 | 0 | 623 | 4 | 141 | 3 | 1500 | 0.7 | 4 | 513 | UN | 2016 | https://doi.org/10.1016/j.jcou.2016.11.015
19.8 | Cu | 6.94 | 138 | ZnO | 81.38 | Al2O3 | 101.96 | 0 | 0 | 183.34 | 0 | 0 | 0 | 0 | 623 | 4 | 141 | 3 | 1500 | 0.7 | 4 | 493 | DP | 2016 | https://doi.org/10.1016/j.jcou.2016.11.015
9.19 | Pd | 7 | 131 | SiC | 40.11 | 0 | 0 | 0 | 0 | 40.11 | Cu | 2 | Zn | 5 | 773 | 3 | 29 | 9 | 7500 | 0.8 | 0.1 | 523 | IMP | 2017 | https://doi.org/10.1016/j.jcou.2017.09.012
9.17 | Pd | 7 | 131 | SiC | 40.11 | 0 | 0 | 0 | 0 | 40.11 | Cu | 2 | Zn | 5 | 773 | 3 | 29 | 9 | 7500 | 0.8 | 0.1 | 548 | IMP | 2017 | https://doi.org/10.1016/j.jcou.2017.09.012
7.29 | Pd | 10 | 131 | SiC | 40.11 | 0 | 0 | 0 | 0 | 40.11 | 0 | 0 | Zn | 5 | 773 | 3 | 29 | 9 | 7500 | 0.8 | 0.1 | 498 | IMP | 2017 | https://doi.org/10.1016/j.jcou.2017.09.012
7.22 | Pd | 10 | 131 | SiC | 40.11 | 0 | 0 | 0 | 0 | 40.11 | 0 | 0 | Zn | 5 | 773 | 3 | 29 | 9 | 7500 | 0.8 | 0.1 | 523 | IMP | 2017 | https://doi.org/10.1016/j.jcou.2017.09.012
6.07 | Pd | 7 | 131 | SiC | 40.11 | 0 | 0 | 0 | 0 | 40.11 | Cu | 2 | Zn | 5 | 773 | 3 | 29 | 9 | 7500 | 0.8 | 0.1 | 498 | IMP | 2017 | https://doi.org/10.1016/j.jcou.2017.09.012
5.07 | Pd | 6 | 131 | SiC | 40.11 | 0 | 0 | 0 | 0 | 40.11 | Cu | 3 | Zn | 5 | 773 | 3 | 23 | 9 | 7500 | 0.8 | 0.1 | 548 | IMP | 2017 | https://doi.org/10.1016/j.jcou.2017.09.012
4.55 | Pd | 6 | 131 | SiC | 40.11 | 0 | 0 | 0 | 0 | 40.11 | Cu | 3 | Zn | 5 | 773 | 3 | 23 | 9 | 7500 | 0.8 | 0.1 | 523 | IMP | 2017 | https://doi.org/10.1016/j.jcou.2017.09.012
4.07 | Pd | 10 | 131 | SiC | 40.11 | 0 | 0 | 0 | 0 | 40.11 | 0 | 0 | Zn | 5 | 773 | 3 | 29 | 9 | 7500 | 0.8 | 0.1 | 473 | IMP | 2017 | https://doi.org/10.1016/j.jcou.2017.09.012
3.53 | Pd | 7 | 131 | SiC | 40.11 | 0 | 0 | 0 | 0 | 40.11 | Cu | 2 | Zn | 5 | 773 | 3 | 29 | 9 | 7500 | 0.8 | 0.1 | 473 | IMP | 2017 | https://doi.org/10.1016/j.jcou.2017.09.012
3.1 | Pd | 10 | 131 | SiC | 40.11 | 0 | 0 | 0 | 0 | 40.11 | 0 | 0 | Zn | 5 | 773 | 3 | 29 | 9 | 7500 | 0.8 | 0.1 | 548 | IMP | 2017 | https://doi.org/10.1016/j.jcou.2017.09.012
2.8 | Pd | 6 | 131 | SiC | 40.11 | 0 | 0 | 0 | 0 | 40.11 | Cu | 3 | Zn | 5 | 773 | 3 | 23 | 9 | 7500 | 0.8 | 0.1 | 498 | IMP | 2017 | https://doi.org/10.1016/j.jcou.2017.09.012
2.2 | Pd | 3 | 131 | SiC | 40.11 | 0 | 0 | 0 | 0 | 40.11 | Cu | 4 | Zn | 5 | 773 | 3 | 21 | 9 | 7500 | 0.8 | 0.1 | 523 | IMP | 2017 | https://doi.org/10.1016/j.jcou.2017.09.012
2.03 | Pd | 3 | 131 | SiC | 40.11 | 0 | 0 | 0 | 0 | 40.11 | Cu | 4 | Zn | 5 | 773 | 3 | 21 | 9 | 7500 | 0.8 | 0.1 | 548 | IMP | 2017 | https://doi.org/10.1016/j.jcou.2017.09.012
1.67 | Pd | 3 | 131 | SiC | 40.11 | 0 | 0 | 0 | 0 | 40.11 | Cu | 4 | Zn | 5 | 773 | 3 | 21 | 9 | 7500 | 0.8 | 0.1 | 498 | IMP | 2017 | https://doi.org/10.1016/j.jcou.2017.09.012
1.65 | Pd | 6 | 131 | SiC | 40.11 | 0 | 0 | 0 | 0 | 40.11 | Cu | 3 | Zn | 5 | 773 | 3 | 23 | 9 | 7500 | 0.8 | 0.1 | 473 | IMP | 2017 | https://doi.org/10.1016/j.jcou.2017.09.012
1 | Pd | 3 | 131 | SiC | 40.11 | 0 | 0 | 0 | 0 | 40.11 | Cu | 4 | Zn | 5 | 773 | 3 | 21 | 9 | 7500 | 0.8 | 0.1 | 473 | IMP | 2017 | https://doi.org/10.1016/j.jcou.2017.09.012
0.91 | Cu | 6 | 138 | SiC | 40.11 | 0 | 0 | 0 | 0 | 40.11 | Zn | 5 | 0 | 0 | 773 | 3 | 17 | 9 | 7500 | 0.8 | 0.1 | 523 | IMP | 2017 | https://doi.org/10.1016/j.jcou.2017.09.012
0.89 | Cu | 6 | 138 | SiC | 40.11 | 0 | 0 | 0 | 0 | 40.11 | Zn | 5 | 0 | 0 | 773 | 3 | 17 | 9 | 7500 | 0.8 | 0.1 | 498 | IMP | 2017 | https://doi.org/10.1016/j.jcou.2017.09.012
0.77 | Cu | 6 | 138 | SiC | 40.11 | 0 | 0 | 0 | 0 | 40.11 | Zn | 5 | 0 | 0 | 773 | 3 | 17 | 9 | 7500 | 0.8 | 0.1 | 548 | IMP | 2017 | https://doi.org/10.1016/j.jcou.2017.09.012
0.76 | Cu | 6 | 138 | SiC | 40.11 | 0 | 0 | 0 | 0 | 40.11 | Zn | 5 | 0 | 0 | 773 | 3 | 17 | 9 | 7500 | 0.8 | 0.1 | 473 | IMP | 2017 | https://doi.org/10.1016/j.jcou.2017.09.012
0.75 | Pd | 6.88 | 131 | SiC | 40.1 | 0 | 0 | 0 | 0 | 40.1 | Cu | 1.37 | ZnO | 5.63 | 773 | 3 | 29 | 9 | 7500 | 0.8 | 0.1 | 423 | IMP | 2017 | https://doi.org/10.1016/j.jcou.2017.09.012
1.44 | Pd | 6.88 | 131 | SiC | 40.1 | 0 | 0 | 0 | 0 | 40.1 | Cu | 1.37 | ZnO | 5.63 | 773 | 3 | 29 | 9 | 7500 | 0.8 | 0.1 | 448 | IMP | 2017 | https://doi.org/10.1016/j.jcou.2017.09.012
2.83 | Pd | 6.88 | 131 | SiC | 40.1 | 0 | 0 | 0 | 0 | 40.1 | Cu | 1.37 | ZnO | 5.63 | 773 | 3 | 29 | 9 | 7500 | 0.8 | 0.1 | 473 | IMP | 2017 | https://doi.org/10.1016/j.jcou.2017.09.012
4.86 | Pd | 6.88 | 131 | SiC | 40.1 | 0 | 0 | 0 | 0 | 40.1 | Cu | 1.37 | ZnO | 5.63 | 773 | 3 | 29 | 9 | 7500 | 0.8 | 0.1 | 498 | IMP | 2017 | https://doi.org/10.1016/j.jcou.2017.09.012
7.4 | Pd | 6.88 | 131 | SiC | 40.1 | 0 | 0 | 0 | 0 | 40.1 | Cu | 1.37 | ZnO | 5.63 | 773 | 3 | 29 | 9 | 7500 | 0.8 | 0.1 | 523 | IMP | 2017 | https://doi.org/10.1016/j.jcou.2017.09.012
7.34 | Pd | 6.88 | 131 | SiC | 40.1 | 0 | 0 | 0 | 0 | 40.1 | Cu | 1.37 | ZnO | 5.63 | 773 | 3 | 29 | 9 | 7500 | 0.8 | 0.1 | 548 | IMP | 2017 | https://doi.org/10.1016/j.jcou.2017.09.012
3.73 | Pd | 6.88 | 131 | SiC | 40.1 | 0 | 0 | 0 | 0 | 40.1 | Cu | 1.37 | ZnO | 5.63 | 773 | 3 | 29 | 9 | 7500 | 0.8 | 0.1 | 573 | IMP | 2017 | https://doi.org/10.1016/j.jcou.2017.09.012
365 | Cu | 22.57 | 132 | MgO | 40.3 | Al2O3 | 101.96 | 0 | 0 | 142.26 | ZnO | 11.61 | ZrO2 | 5.4 | 723 | 4 | 159.2 | 3 | 2000 | 0.3 | 3 | 523 | CP | 2018 | https://doi.org/10.1016/j.jcou.2018.11.006
566.2 | In2O3 | 99 | 144 | 0 | 0 | 0 | 0 | 0 | 0 | 0 | Ru | 1 | 0 | 0 | 723 | 3 | 66 | 4 | 21000 | 0.2 | 5 | 573 | DP | 2021 | https://doi.org/10.1016/j.jcou.2021.101720
338.03 | In2O3 | 100 | 144 | 0 | 0 | 0 | 0 | 0 | 0 | 0 | 0 | 0 | 0 | 0 | 723 | 3 | 81.8 | 4 | 21000 | 0.2 | 5 | 573 | CP | 2021 | https://doi.org/10.1016/j.jcou.2021.101720
163.67 | In2O3 | 99 | 144 | 0 | 0 | 0 | 0 | 0 | 0 | 0 | Ru | 1 | 0 | 0 | 723 | 3 | 66 | 4 | 21000 | 0.2 | 5 | 523 | DP | 2021 | https://doi.org/10.1016/j.jcou.2021.101720
110.79 | In2O3 | 100 | 144 | 0 | 0 | 0 | 0 | 0 | 0 | 0 | 0 | 0 | 0 | 0 | 723 | 3 | 81.8 | 4 | 21000 | 0.2 | 5 | 523 | CP | 2021 | https://doi.org/10.1016/j.jcou.2021.101720
27.93 | In2O3 | 99 | 144 | 0 | 0 | 0 | 0 | 0 | 0 | 0 | Ru | 1 | 0 | 0 | 723 | 3 | 66 | 4 | 21000 | 0.2 | 5 | 473 | DP | 2021 | https://doi.org/10.1016/j.jcou.2021.101720
6.9 | In2O3 | 100 | 144 | 0 | 0 | 0 | 0 | 0 | 0 | 0 | 0 | 0 | 0 | 0 | 723 | 3 | 81.8 | 4 | 21000 | 0.2 | 5 | 473 | CP | 2021 | https://doi.org/10.1016/j.jcou.2021.101720
5 | Cu | 52.86 | 132 | 0 | 0 | 0 | 0 | 0 | 0 | 0 | ZnO | 27.18 | 0 | 0 | 733 | 2.5 | 20.9 | 3 | 18000 | 0.5 | 5 | 523 | CP | 2025 | https://doi.org/10.1016/j.jcou.2025.103111
770 | Cu | 50.44 | 132 | 0 | 0 | 0 | 0 | 0 | 0 | 0 | ZnO | 25.94 | Al2O3 | 2.42 | 733 | 2.5 | 54.4 | 3 | 18000 | 0.5 | 5 | 523 | CP | 2025 | https://doi.org/10.1016/j.jcou.2025.103111
750 | Cu | 52.06 | 132 | 0 | 0 | 0 | 0 | 0 | 0 | 0 | ZnO | 26.79 | SiO2 | 0.7 | 733 | 2.5 | 69.2 | 3 | 18000 | 0.5 | 5 | 523 | CP | 2025 | https://doi.org/10.1016/j.jcou.2025.103111
520 | Cu | 50.84 | 132 | 0 | 0 | 0 | 0 | 0 | 0 | 0 | ZnO | 26.16 | SiO2 | 1.77 | 733 | 2.5 | 73 | 3 | 18000 | 0.5 | 5 | 523 | CP | 2025 | https://doi.org/10.1016/j.jcou.2025.103111
820 | Cu | 49.62 | 132 | 0 | 0 | 0 | 0 | 0 | 0 | 0 | ZnO | 25.52 | Al2O3 | 2.43 | 733 | 2.5 | 73.3 | 3 | 18000 | 0.5 | 5 | 523 | CP | 2025 | https://doi.org/10.1016/j.jcou.2025.103111
850 | Cu | 45.1 | 132 | 0 | 0 | 0 | 0 | 0 | 0 | 0 | ZnO | 23.19 | Al2O3 | 6.91 | 733 | 2.5 | 85.9 | 3 | 18000 | 0.5 | 5 | 523 | CP | 2025 | https://doi.org/10.1016/j.jcou.2025.103111
200.68 | Cu | 35 | 138 | CeO2 | 172.12 | 0 | 0 | 0 | 0 | 172.12 | 0 | 0 | 0 | 0 | 723 | 4 | 68.4 | 3 | 7500 | 0.5 | 3 | 553 | DP | 2019 | https://doi.org/10.1016/j.jechem.2019.03.001
177.73 | Cu | 35 | 138 | CeO2 | 172.12 | 0 | 0 | 0 | 0 | 172.12 | 0 | 0 | 0 | 0 | 723 | 4 | 68.4 | 3 | 7500 | 0.5 | 3 | 573 | DP | 2019 | https://doi.org/10.1016/j.jechem.2019.03.001
149.65 | Cu | 35 | 138 | ZrO2 | 123.22 | 0 | 0 | 0 | 0 | 123.22 | 0 | 0 | 0 | 0 | 723 | 4 | 26.9 | 3 | 7500 | 0.5 | 3 | 513 | DP | 2019 | https://doi.org/10.1016/j.jechem.2019.03.001
126.62 | Cu | 35 | 138 | ZrO2 | 123.22 | 0 | 0 | 0 | 0 | 123.22 | 0 | 0 | 0 | 0 | 723 | 4 | 26.9 | 3 | 7500 | 0.5 | 3 | 553 | DP | 2019 | https://doi.org/10.1016/j.jechem.2019.03.001
115.35 | Cu | 35 | 138 | ZrO2 | 123.22 | 0 | 0 | 0 | 0 | 123.22 | 0 | 0 | 0 | 0 | 723 | 4 | 26.9 | 3 | 7500 | 0.5 | 3 | 573 | DP | 2019 | https://doi.org/10.1016/j.jechem.2019.03.001
114.63 | Cu | 35 | 138 | ZrO2 | 123.22 | 0 | 0 | 0 | 0 | 123.22 | 0 | 0 | 0 | 0 | 723 | 4 | 26.9 | 3 | 7500 | 0.5 | 3 | 533 | DP | 2019 | https://doi.org/10.1016/j.jechem.2019.03.001
113.91 | Cu | 35 | 138 | CeO2 | 172.12 | 0 | 0 | 0 | 0 | 172.12 | 0 | 0 | 0 | 0 | 723 | 4 | 68.4 | 3 | 7500 | 0.5 | 3 | 533 | DP | 2019 | https://doi.org/10.1016/j.jechem.2019.03.001
112.32 | Cu | 35 | 138 | CeO2 | 172.12 | 0 | 0 | 0 | 0 | 172.12 | 0 | 0 | 0 | 0 | 723 | 4 | 68.4 | 3 | 7500 | 0.5 | 3 | 513 | DP | 2019 | https://doi.org/10.1016/j.jechem.2019.03.001
551.35 | In2O3 | 90.3 | 144 | 0 | 0 | 0 | 0 | 0 | 0 | 0 | Ni | 0.74 | 0 | 0 | 623 | 3 | 97 | 4 | 21000 | 0.1 | 5 | 573 | WCR | 2020 | https://doi.org/10.1016/j.jechem.2020.03.083
428.54 | In2O3 | 90.3 | 144 | 0 | 0 | 0 | 0 | 0 | 0 | 0 | Ni | 0.58 | 0 | 0 | 623 | 3 | 97 | 4 | 21000 | 0.1 | 5 | 548 | WCR | 2020 | https://doi.org/10.1016/j.jechem.2020.03.083
305.04 | In2O3 | 100 | 144 | 0 | 0 | 0 | 0 | 0 | 0 | 0 | 0 | 2.5 | 0 | 0 | 723 | 3 | 73 | 4 | 21000 | 0.1 | 5 | 573 | CP | 2020 | https://doi.org/10.1016/j.jechem.2020.03.083
211.22 | In2O3 | 90.3 | 144 | 0 | 0 | 0 | 0 | 0 | 0 | 0 | Ni | 0.58 | 0 | 0 | 623 | 3 | 97 | 4 | 21000 | 0.1 | 5 | 523 | WCR | 2020 | https://doi.org/10.1016/j.jechem.2020.03.083
171.26 | In2O3 | 100 | 144 | 0 | 0 | 0 | 0 | 0 | 0 | 0 | 0 | 2.5 | 0 | 0 | 723 | 3 | 73 | 4 | 21000 | 0.1 | 5 | 548 | CP | 2020 | https://doi.org/10.1016/j.jechem.2020.03.083
82.68 | In2O3 | 90.3 | 144 | 0 | 0 | 0 | 0 | 0 | 0 | 0 | Ni | 0.58 | 0 | 0 | 723 | 3 | 97 | 4 | 21000 | 0.1 | 5 | 498 | WCR | 2020 | https://doi.org/10.1016/j.jechem.2020.03.083
73.75 | In2O3 | 100 | 144 | 0 | 0 | 0 | 0 | 0 | 0 | 0 | 0 | 2.5 | 0 | 0 | 723 | 3 | 73 | 4 | 21000 | 0.1 | 5 | 523 | CP | 2020 | https://doi.org/10.1016/j.jechem.2020.03.083
15.86 | In2O3 | 100 | 144 | 0 | 0 | 0 | 0 | 0 | 0 | 0 | 0 | 0.58 | 0 | 0 | 723 | 3 | 73 | 4 | 21000 | 0.1 | 5 | 498 | CP | 2020 | https://doi.org/10.1016/j.jechem.2020.03.083
8.75 | Cu | 10 | 138 | Al2O3 | 101.96 | ZrO2 | 123.22 | 0 | 0 | 225.18 | 0 | 0 | 0 | 0 | 873 | 6 | 224.8 | 3 | 2016 | 5 | 2 | 523 | IMP | 2015 | https://doi.org/10.1016/j.jiec.2015.03.001
11.02 | Cu | 10 | 138 | Al2O3 | 101.96 | ZnO | 81.38 | 0 | 0 | 183.34 | 0 | 0 | 0 | 0 | 873 | 6 | 196.4 | 3 | 2016 | 5 | 2 | 523 | IMP | 2015 | https://doi.org/10.1016/j.jiec.2015.03.001
19.94 | Cu | 10 | 138 | Al2O3 | 101.96 | ZnO | 81.38 | ZrO2 | 123.22 | 306.56 | 0 | 0 | 0 | 0 | 873 | 6 | 181.8 | 3 | 2016 | 5 | 2 | 523 | IMP | 2015 | https://doi.org/10.1016/j.jiec.2015.03.001
28.2 | Cu | 10 | 138 | Al2O3 | 101.96 | ZnO | 81.38 | ZrO2 | 123.22 | 306.56 | Mn | 5 | 0 | 0 | 873 | 6 | 189.7 | 3 | 4320 | 5 | 2 | 503 | IMP | 2015 | https://doi.org/10.1016/j.jiec.2015.03.001
31 | Cu | 10 | 138 | Al2O3 | 101.96 | ZnO | 81.38 | ZrO2 | 123.22 | 306.56 | Mn | 5 | 0 | 0 | 873 | 6 | 189.7 | 3 | 2016 | 5 | 2 | 523 | IMP | 2015 | https://doi.org/10.1016/j.jiec.2015.03.001
31 | In2O3 | 9.8 | 144 | Al2O3 | 101.96 | 0 | 0 | 0 | 0 | 101.96 | 0 | 0 | 0 | 0 | 623 | 3 | 27.2 | 3 | 21600 | 0.5 | 4 | 523 | UN | 2015 | https://doi.org/10.1016/j.jiec.2015.03.001
31 | ZnO-ZrO2 | 100 | 140 | 0 | 0 | 0 | 0 | 0 | 0 | 0 | 0 | 0 | 0 | 0 | 773 | 4 | 42 | 3 | 19200 |  | 3 | 543 | UN | 2015 | https://doi.org/10.1016/j.jiec.2015.03.001
41.83 | Cu | 10 | 138 | Al2O3 | 101.96 | ZnO | 81.38 | ZrO2 | 123.22 | 306.56 | Mn | 5 | 0 | 0 | 873 | 6 | 189.7 | 3 | 4320 | 5 | 1.6 | 543 | IMP | 2015 | https://doi.org/10.1016/j.jiec.2015.03.001
48.07 | Cu | 10 | 138 | Al2O3 | 101.96 | ZnO | 81.38 | ZrO2 | 123.22 | 306.56 | Mn | 5 | 0 | 0 | 873 | 6 | 189.7 | 3 | 2880 | 5 | 2 | 523 | IMP | 2015 | https://doi.org/10.1016/j.jiec.2015.03.001
48.55 | Cu | 10 | 138 | Al2O3 | 101.96 | ZnO | 81.38 | ZrO2 | 123.22 | 306.56 | Mn | 5 | 0 | 0 | 873 | 6 | 189.7 | 3 | 4320 | 5 | 2 | 563 | IMP | 2015 | https://doi.org/10.1016/j.jiec.2015.03.001
55.49 | Cu | 10 | 138 | Al2O3 | 101.96 | ZnO | 81.38 | ZrO2 | 123.22 | 306.56 | Mn | 5 | 0 | 0 | 873 | 6 | 189.7 | 3 | 4320 | 5 | 2 | 523 | IMP | 2015 | https://doi.org/10.1016/j.jiec.2015.03.001
63.41 | Cu | 10 | 138 | Al2O3 | 101.96 | ZnO | 81.38 | ZrO2 | 123.22 | 306.56 | Mn | 5 | 0 | 0 | 873 | 6 | 189.7 | 3 | 5760 | 5 | 2 | 523 | IMP | 2015 | https://doi.org/10.1016/j.jiec.2015.03.001
66.38 | Cu | 10 | 138 | Al2O3 | 101.96 | ZnO | 81.38 | ZrO2 | 123.22 | 306.56 | Mn | 5 | 0 | 0 | 873 | 6 | 189.7 | 3 | 4320 | 5 | 2 | 523 | IMP | 2015 | https://doi.org/10.1016/j.jiec.2015.03.001
79.4 | Cu | 10 | 138 | Al2O3 | 101.96 | ZnO | 81.38 | ZrO2 | 123.22 | 306.56 | Mn | 5 | 0 | 0 | 873 | 6 | 189.7 | 3 | 7200 | 5 | 2 | 523 | IMP | 2015 | https://doi.org/10.1016/j.jiec.2015.03.001
80.66 | Cu | 10 | 138 | Al2O3 | 101.96 | ZnO | 81.38 | ZrO2 | 123.22 | 306.56 | Mn | 5 | 0 | 0 | 873 | 6 | 189.7 | 3 | 4320 | 5 | 2 | 543 | IMP | 2015 | https://doi.org/10.1016/j.jiec.2015.03.001
92 | Cu | 10 | 138 | Al2O3 | 101.96 | ZnO | 81.38 | ZrO2 | 123.22 | 306.56 | Mn | 5 | 0 | 0 | 873 | 6 | 189.7 | 3 | 4320 | 5 | 2 | 543 | IMP | 2015 | https://doi.org/10.1016/j.jiec.2015.03.001
117.16 | Cu | 10 | 138 | Al2O3 | 101.96 | ZnO | 81.38 | ZrO2 | 123.22 | 306.56 | Mn | 5 | 0 | 0 | 873 | 6 | 189.7 | 3 | 4320 | 5 | 2.4 | 543 | IMP | 2015 | https://doi.org/10.1016/j.jiec.2015.03.001
121.5 | Cu | 10 | 138 | Al2O3 | 101.96 | ZnO | 81.38 | ZrO2 | 123.22 | 306.56 | Mn | 5 | 0 | 0 | 873 | 6 | 189.7 | 3 | 4320 | 5 | 2.8 | 543 | IMP | 2015 | https://doi.org/10.1016/j.jiec.2015.03.001
377.6 | Cu | 80 | 138 | 0 | 0 | 0 | 0 | 0 | 0 | 0 | Mn | 20 | 0 | 0 | 773 | 5 | 14.4 | 3 | 60000 | 0.04 | 4 | 453 | UN | 2017 | https://doi.org/10.1016/j.jiec.2017.12.053
1193.6 | Cu | 75 | 138 | ZnO | 81.38 | 0 | 0 | 0 | 0 | 81.38 | 0 | 0 | 0 | 0 | 773 | 5 | 2.92 | 3 | 60000 | 0.04 | 4 | 453 | UN | 2017 | https://doi.org/10.1016/j.jiec.2017.12.053
1369.6 | Cu | 45 | 138 | SBA-15 | 60 | 0 | 0 | 0 | 0 | 60 | 0 | 0 | 0 | 0 | 773 | 5 | 228 | 3 | 60000 | 0.04 | 4 | 453 | IMP | 2017 | https://doi.org/10.1016/j.jiec.2017.12.053
1465.6 | Cu | 39.5 | 138 | SBA-15 | 60 | 0 | 0 | 0 | 0 | 60 | Mn | 10 | 0 | 0 | 773 | 5 | 255 | 3 | 60000 | 0.04 | 4 | 453 | IMP | 2017 | https://doi.org/10.1016/j.jiec.2017.12.053
1609.6 | Cu | 37 | 138 | ZnO | 81.38 | SBA-15 | 60 | 0 | 0 | 141.38 | 0 | 0 | 0 | 0 | 773 | 5 | 228 | 3 | 60000 | 0.04 | 4 | 453 | IMP | 2017 | https://doi.org/10.1016/j.jiec.2017.12.053
2224 | Cu | 36.5 | 138 | ZnO | 81.38 | SBA-15 | 60 | 0 | 0 | 141.38 | Mn | 2.7 | 0 | 0 | 773 | 5 | 218 | 3 | 60000 | 0.04 | 4 | 453 | IMP | 2017 | https://doi.org/10.1016/j.jiec.2017.12.053
1371.31 | Cu | 35.47 | 132 | SiO2 | 60.09 | 0 | 0 | 0 | 0 | 60.09 | 0 | 0 | 0 | 0 |  |  | 228 | 3 | 60000 | 0.04 | 4 | 453 | IMP | 2017 | https://doi.org/10.1016/j.jiec.2017.12.053
1195.09 | Cu | 63.27 | 132 | 0 | 0 | 0 | 0 | 0 | 0 | 0 | ZnO | 16.71 | 0 | 0 |  |  | 2.92 | 3 | 60000 | 0.04 | 4 | 453 | IMP | 2017 | https://doi.org/10.1016/j.jiec.2017.12.053
378.07 | Cu | 65.35 | 132 | 0 | 0 | 0 | 0 | 0 | 0 | 0 | MnO | 14.1 | 0 | 0 |  |  | 14.4 | 3 | 60000 | 0.04 | 4 | 453 | IMP | 2017 | https://doi.org/10.1016/j.jiec.2017.12.053
1611.61 | Cu | 31.4 | 132 | SiO2 | 60.09 | 0 | 0 | 0 | 0 | 60.09 | ZnO | 8.36 | 0 | 0 |  |  | 228 | 3 | 60000 | 0.04 | 4 | 453 | IMP | 2017 | https://doi.org/10.1016/j.jiec.2017.12.053
1467.43 | Cu | 32.36 | 132 | SiO2 | 60.09 | 0 | 0 | 0 | 0 | 60.09 | MnO | 6.97 | 0 | 0 |  |  | 255 | 3 | 60000 | 0.04 | 4 | 453 | IMP | 2017 | https://doi.org/10.1016/j.jiec.2017.12.053
2226.78 | Cu | 31 | 132 | SiO2 | 60.09 | 0 | 0 | 0 | 0 | 60.09 | ZnO | 8.03 | MnO | 2.01 |  |  | 218 | 3 | 60000 | 0.04 | 4 | 453 | IMP | 2017 | https://doi.org/10.1016/j.jiec.2017.12.053
60 | In2O3 | 2.23 | 144 | ZrO2 | 123.22 | 0 | 0 | 0 | 0 | 123.22 | 0 | 0 | 0 | 0 | 773 | 3 | 103 | 4 | 24000 | 0.1 | 5 | 553 | CP | 2017 | https://doi.org/10.1016/j.jtice.2017.06.049
100 | In2O3 | 12.3 | 144 | Al2O3 | 101.96 | 0 | 0 | 0 | 0 | 101.96 | 0 | 0 | 0 | 0 | 623 | 3 | 30.4 | 3 | 21600 | 0.5 | 4 | 573 | IMP | 2017 | https://doi.org/10.1016/j.jtice.2017.06.049
110 | In2O3 | 6.2 | 144 | Al2O3 | 101.96 | 0 | 0 | 0 | 0 | 101.96 | 0 | 0 | 0 | 0 | 623 | 3 | 19.4 | 3 | 21600 | 0.5 | 4 | 598 | CP | 2017 | https://doi.org/10.1016/j.jtice.2017.06.049
120 | In2O3 | 6.2 | 144 | Al2O3 | 101.96 | 0 | 0 | 0 | 0 | 101.96 | 0 | 0 | 0 | 0 | 623 | 3 | 19.4 | 3 | 21600 | 0.5 | 4 | 623 | IMP | 2017 | https://doi.org/10.1016/j.jtice.2017.06.049
140 | In2O3 | 10.6 | 144 | ZrO2 | 123.22 | 0 | 0 | 0 | 0 | 123.22 | 0 | 0 | 0 | 0 | 623 | 3 | 27.2 | 3 | 21600 | 0.5 | 4 | 598 | CP | 2017 | https://doi.org/10.1016/j.jtice.2017.06.049
140 | In2O3 | 9.8 | 144 | Al2O3 | 101.96 | 0 | 0 | 0 | 0 | 101.96 | 0 | 0 | 0 | 0 | 623 | 3 | 27.2 | 3 | 21600 | 0.5 | 4 | 598 | CP | 2017 | https://doi.org/10.1016/j.jtice.2017.06.049
150 | In2O3 | 16.4 | 144 | Al2O3 | 101.96 | 0 | 0 | 0 | 0 | 101.96 | 0 | 0 | 0 | 0 | 623 | 3 | 36.8 | 3 | 21600 | 0.5 | 4 | 573 | IMP | 2017 | https://doi.org/10.1016/j.jtice.2017.06.049
190 | In2O3 | 42.89 | 144 | ZrO2 | 123.22 | 0 | 0 | 0 | 0 | 123.22 | 0 | 0 | 0 | 0 | 623 | 3 | 30.4 | 3 | 21600 | 0.5 | 4 | 623 | CP | 2017 | https://doi.org/10.1016/j.jtice.2017.06.049
190 | In2O3 | 12.3 | 144 | Al2O3 | 101.96 | 0 | 0 | 0 | 0 | 101.96 | 0 | 0 | 0 | 0 | 623 | 3 | 30.4 | 3 | 21600 | 0.5 | 4 | 623 | CP | 2017 | https://doi.org/10.1016/j.jtice.2017.06.049
190 | In2O3 | 16.4 | 144 | Al2O3 | 101.96 | 0 | 0 | 0 | 0 | 101.96 | 0 | 0 | 0 | 0 | 623 | 3 | 30.4 | 3 | 21600 | 0.5 | 4 | 623 | CP | 2017 | https://doi.org/10.1016/j.jtice.2017.06.049
28.22 | Cu | 10 | 138 | CeO2 | 172.12 | 0 | 0 | 0 | 0 | 172.12 | Pd | 1 | 0 | 0 | 673 | 4 | 18 | 3 | 3000 | 0.2 | 3 | 523 | DP | 2017 | https://doi.org/10.1016/j.mcat.2017.02.005
28 | Cu | 10 | 138 | CeO2 | 172.12 | 0 | 0 | 0 | 0 | 172.12 | Pd | 1 | 0 | 0 | 673 | 4 | 18 | 3 | 3000 | 0.2 | 3 | 503 | DP | 2017 | https://doi.org/10.1016/j.mcat.2017.02.005
27.62 | Cu | 10 | 138 | CeO2 | 172.12 | 0 | 0 | 0 | 0 | 172.12 | Pd | 1 | 0 | 0 | 673 | 4 | 18 | 3 | 3000 | 0.2 | 3 | 543 | DP | 2017 | https://doi.org/10.1016/j.mcat.2017.02.005
26.4 | Cu | 10 | 138 | CeO2 | 172.12 | 0 | 0 | 0 | 0 | 172.12 | Pd | 1 | 0 | 0 | 673 | 4 | 18 | 3 | 3000 | 0.2 | 3 | 483 | DP | 2017 | https://doi.org/10.1016/j.mcat.2017.02.005
20.8 | Cu | 20 | 138 | CeO2 | 172.12 | 0 | 0 | 0 | 0 | 172.12 | Pd | 2 | 0 | 0 | 673 | 4 | 12 | 3 | 3000 | 0.2 | 3 | 543 | DP | 2017 | https://doi.org/10.1016/j.mcat.2017.02.005
19.07 | Cu | 5 | 138 | CeO2 | 172.12 | 0 | 0 | 0 | 0 | 172.12 | Pd | 0.5 | 0 | 0 | 673 | 4 | 17 | 3 | 3000 | 0.2 | 3 | 543 | DP | 2017 | https://doi.org/10.1016/j.mcat.2017.02.005
17.92 | Cu | 10 | 138 | CeO2 | 172.12 | 0 | 0 | 0 | 0 | 172.12 | 0 | 0 | 0 | 0 | 673 | 4 | 15 | 3 | 3000 | 0.2 | 3 | 543 | DP | 2017 | https://doi.org/10.1016/j.mcat.2017.02.005
17.79 | Cu | 20 | 138 | CeO2 | 172.12 | 0 | 0 | 0 | 0 | 172.12 | Pd | 2 | 0 | 0 | 673 | 4 | 12 | 3 | 3000 | 0.2 | 3 | 523 | DP | 2017 | https://doi.org/10.1016/j.mcat.2017.02.005
17.57 | Cu | 5 | 138 | CeO2 | 172.12 | 0 | 0 | 0 | 0 | 172.12 | Pd | 0.5 | 0 | 0 | 673 | 4 | 17 | 3 | 3000 | 0.2 | 3 | 523 | DP | 2017 | https://doi.org/10.1016/j.mcat.2017.02.005
17.5 | Cu | 5 | 138 | CeO2 | 172.12 | 0 | 0 | 0 | 0 | 172.12 | Pd | 0.5 | 0 | 0 | 673 | 4 | 17 | 3 | 3000 | 0.2 | 3 | 503 | DP | 2017 | https://doi.org/10.1016/j.mcat.2017.02.005
17.38 | Cu | 5 | 138 | CeO2 | 172.12 | 0 | 0 | 0 | 0 | 172.12 | Pd | 0.5 | 0 | 0 | 673 | 4 | 17 | 3 | 3000 | 0.2 | 3 | 483 | DP | 2017 | https://doi.org/10.1016/j.mcat.2017.02.005
17.15 | Cu | 10 | 138 | CeO2 | 172.12 | 0 | 0 | 0 | 0 | 172.12 | 0 | 0 | 0 | 0 | 673 | 4 | 15 | 3 | 3000 | 0.2 | 3 | 523 | DP | 2017 | https://doi.org/10.1016/j.mcat.2017.02.005
16.77 | Cu | 20 | 138 | CeO2 | 172.12 | 0 | 0 | 0 | 0 | 172.12 | Pd | 2 | 0 | 0 | 673 | 4 | 12 | 3 | 3000 | 0.2 | 3 | 503 | DP | 2017 | https://doi.org/10.1016/j.mcat.2017.02.005
15.04 | Cu | 10 | 138 | CeO2 | 172.12 | 0 | 0 | 0 | 0 | 172.12 | 0 | 0 | 0 | 0 | 673 | 4 | 15 | 3 | 3000 | 0.2 | 3 | 503 | DP | 2017 | https://doi.org/10.1016/j.mcat.2017.02.005
13.41 | Cu | 20 | 138 | CeO2 | 172.12 | 0 | 0 | 0 | 0 | 172.12 | Pd | 2 | 0 | 0 | 673 | 4 | 12 | 3 | 3000 | 0.2 | 3 | 483 | DP | 2017 | https://doi.org/10.1016/j.mcat.2017.02.005
12.1 | Cu | 10 | 138 | CeO2 | 172.12 | 0 | 0 | 0 | 0 | 172.12 | 0 | 0 | 0 | 0 | 673 | 4 | 15 | 3 | 3000 | 0.2 | 3 | 483 | DP | 2017 | https://doi.org/10.1016/j.mcat.2017.02.005
28.84 | Cu | 10 | 132 | CeO2 | 172.12 | 0 | 0 | 0 | 0 | 172.12 | Pd | 1 | 0 | 0 | 773 | 3 | 58 | 3 | 10000 |  | 3 | 543 | IMP | 2017 | https://doi.org/10.1016/j.mcat.2017.02.005
18.73 | Cu | 10 | 132 | CeO2 | 172.12 | 0 | 0 | 0 | 0 | 172.12 | 0 | 0 | 0 | 0 | 773 | 3 | 62 | 3 | 10000 |  | 3 | 543 | IMP | 2017 | https://doi.org/10.1016/j.mcat.2017.02.005
139.44 | In2O3 | 100 | 144 | 0 | 0 | 0 | 0 | 0 | 0 | 0 | 0 | 0 | 0 | 0 | 693 | 3 | 75 | 8 | 6000 | 1 | 5 | 523 | CP | 2020 | https://doi.org/10.1016/j.mcat.2020.110776
250.87 | In2O3 | 99 | 144 | 0 | 0 | 0 | 0 | 0 | 0 | 0 | Pd | 1 | 0 | 0 | 673 | 4 | 68 | 8 | 6000 | 1 | 5 | 523 | IMP | 2020 | https://doi.org/10.1016/j.mcat.2020.110776
287.6 | Cu | 54 | 138 | ZnO | 81.38 | Al2O3 | 101.96 | 0 | 0 | 183.34 | In | 17 | 0 | 0 | 693 | 3 | 63 | 8 | 6000 | 1 | 5 | 523 | CP | 2020 | https://doi.org/10.1016/j.mcat.2020.110776
287.6 | In2O3 | 17 | 144 | ZnO | 81.38 | 0 | Al2o3 | 0 | 0 | 81.38 | Cu | 54 | 0 | 0 | 693 | 3 | 63 | 8 | 6000 | 1 | 5 | 523 | CP | 2020 | https://doi.org/10.1016/j.mcat.2020.110776
479.54 | Cu | 57 | 138 | ZnO | 81.38 | Al2O3 | 101.96 | 0 | 0 | 183.34 | In | 9 | 0 | 0 | 693 | 3 | 98 | 8 | 6000 | 1 | 5 | 523 | CP | 2020 | https://doi.org/10.1016/j.mcat.2020.110776
479.54 | In2O3 | 9 | 144 | ZnO | 81.38 | 0 | Al2o3 | 0 | 0 | 81.38 | Cu | 57 | 0 | 0 | 693 | 3 | 98 | 8 | 6000 | 1 | 5 | 523 | CP | 2020 | https://doi.org/10.1016/j.mcat.2020.110776
568.87 | Cu | 60.5 | 138 | ZnO | 81.38 | Al2O3 | 101.96 | 0 | 0 | 183.34 | 0 | 0 | 0 | 0 | 693 | 3 | 78 | 8 | 6000 | 1 | 5 | 523 | CP | 2020 | https://doi.org/10.1016/j.mcat.2020.110776
0.75 | Pd | 4 | 131 | TiO2 | 79.86 | SiO2 | 60.08 | 0 | 0 | 139.94 | 0 | 0 | 0 | 0 | 673 | 4 | 310 | 3 | 5400 | 0.1 | 0.1 | 513 | MDP | 2021 | https://doi.org/10.1016/j.mcat.2021.111732
1.5 | Pd | 4 | 131 | SBA-15 | 60 | 0 | 0 | 0 | 0 | 60 | 0 | 0 | 0 | 0 | 673 | 4 | 417 | 3 | 5400 | 0.1 | 0.1 | 633 | DP | 2021 | https://doi.org/10.1016/j.mcat.2021.111732
1.73 | Pd | 4 | 131 | TiO2 | 79.86 | SiO2 | 60.08 | 0 | 0 | 139.94 | 0 | 0 | 0 | 0 | 673 | 4 | 329 | 3 | 5400 | 0.1 | 0.1 | 513 | MDP | 2021 | https://doi.org/10.1016/j.mcat.2021.111732
4.69 | Pd | 4 | 131 | TiO2 | 79.86 | SiO2 | 60.08 | 0 | 0 | 139.94 | 0 | 0 | 0 | 0 | 673 | 4 | 251 | 3 | 5400 | 0.1 | 0.1 | 553 | MDP | 2021 | https://doi.org/10.1016/j.mcat.2021.111732
5.8 | Pd | 4 | 131 | SBA-15 | 60 | 0 | 0 | 0 | 0 | 60 | 0 | 0 | 0 | 0 | 673 | 4 | 417 | 3 | 5400 | 0.1 | 0.1 | 673 | DP | 2021 | https://doi.org/10.1016/j.mcat.2021.111732
7.94 | Pd | 4 | 131 | TiO2 | 79.86 | SiO2 | 60.08 | 0 | 0 | 139.94 | 0 | 0 | 0 | 0 | 673 | 4 | 310 | 3 | 5400 | 0.1 | 0.1 | 553 | MDP | 2021 | https://doi.org/10.1016/j.mcat.2021.111732
9.35 | Pd | 4 | 131 | TiO2 | 79.86 | SiO2 | 60.08 | 0 | 0 | 139.94 | 0 | 0 | 0 | 0 | 673 | 4 | 329 | 3 | 5400 | 0.1 | 0.1 | 553 | MDP | 2021 | https://doi.org/10.1016/j.mcat.2021.111732
81.09 | Pd | 4 | 131 | TiO2 | 79.86 | SiO2 | 60.08 | 0 | 0 | 139.94 | 0 | 0 | 0 | 0 | 673 | 4 | 251 | 3 | 5400 | 0.1 | 0.1 | 633 | MDP | 2021 | https://doi.org/10.1016/j.mcat.2021.111732
128.01 | Pd | 4 | 131 | TiO2 | 79.86 | SiO2 | 60.08 | 0 | 0 | 139.94 | 0 | 0 | 0 | 0 | 673 | 4 | 329 | 3 | 5400 | 0.1 | 0.1 | 633 | MDP | 2021 | https://doi.org/10.1016/j.mcat.2021.111732
146.16 | Pd | 4 | 131 | TiO2 | 79.86 | SiO2 | 60.08 | 0 | 0 | 139.94 | 0 | 0 | 0 | 0 | 673 | 4 | 310 | 3 | 5400 | 0.1 | 0.1 | 633 | MDP | 2021 | https://doi.org/10.1016/j.mcat.2021.111732
271.44 | Pd | 4 | 131 | TiO2 | 79.86 | SiO2 | 60.08 | 0 | 0 | 139.94 | 0 | 0 | 0 | 0 | 673 | 4 | 251 | 3 | 5400 | 0.1 | 0.1 | 673 | MDP | 2021 | https://doi.org/10.1016/j.mcat.2021.111732
352.55 | Pd | 4 | 131 | TiO2 | 79.86 | SiO2 | 60.08 | 0 | 0 | 139.94 | 0 | 0 | 0 | 0 | 673 | 4 | 329 | 3 | 5400 | 0.1 | 0.1 | 673 | MDP | 2021 | https://doi.org/10.1016/j.mcat.2021.111732
469.93 | Pd | 4 | 131 | TiO2 | 79.86 | SiO2 | 60.08 | 0 | 0 | 139.94 | 0 | 0 | 0 | 0 | 673 | 4 | 310 | 3 | 5400 | 0.1 | 0.1 | 673 | MDP | 2021 | https://doi.org/10.1016/j.mcat.2021.111732
6.93 | Cu | 42.37 | 132 | 0 | 0 | 0 | 0 | 0 | 0 | 0 | ZnO | 24.91 | Al2O3 | 8.44 | 573 | 4 | 96 | 3 | 2000 | 1 | 2 | 523 | CP | 2019 | https://doi.org/10.1016/j.renene.2019.03.073
9.28 | Cu | 43.76 | 132 | 0 | 0 | 0 | 0 | 0 | 0 | 0 | ZnO | 24.72 | Al2O3 | 7.65 | 573 | 4 | 117 | 3 | 2000 | 1 | 2 | 523 | SONO | 2019 | https://doi.org/10.1016/j.renene.2019.03.073
5.02 | Cu | 41.33 | 132 | 0 | 0 | 0 | 0 | 0 | 0 | 0 | ZnO | 26.57 | Al2O3 | 8.04 | 573 | 4 | 62 | 3 | 2000 | 1 | 2 | 523 | SG | 2019 | https://doi.org/10.1016/j.renene.2019.03.073
253.76 | Pd | 2 | 131 | SiO2 | 60.08 | 0 | 0 | 0 | 0 | 60.08 | Ca | 0 | 0 | 0 | 673 |  | 266 | 3 |  |  | 3 | 523 | IMP | 1998 | https://doi.org/10.1016/S0167-2991(98)80393-5
1032.79 | Pd | 1.99 | 131 | SiO2 | 60.08 | 0 | 0 | 0 | 0 | 60.08 | Ca | 0.15 | 0 | 0 | 673 |  | 266 | 3 |  |  | 3 | 523 | IMP | 1998 | https://doi.org/10.1016/S0167-2991(98)80393-5
1130.37 | Pd | 1.96 | 131 | SiO2 | 60.08 | 0 | 0 | 0 | 0 | 60.08 | Ca | 0.74 | 0 | 0 | 673 |  | 259 | 3 |  |  | 3 | 523 | IMP | 1998 | https://doi.org/10.1016/S0167-2991(98)80393-5
207.62 | Pd | 2 | 131 | SiO2 | 60.08 | 0 | 0 | 0 | 0 | 60.08 | Ca | 0 | 0 | 0 | 673 |  | 274 | 3 |  |  | 3 | 523 | IMP | 1998 | https://doi.org/10.1016/S0167-2991(98)80393-5
1101.64 | Pd | 1.99 | 131 | SiO2 | 60.08 | 0 | 0 | 0 | 0 | 60.08 | Ca | 0.15 | 0 | 0 | 673 |  | 264 | 3 |  |  | 3 | 523 | IMP | 1998 | https://doi.org/10.1016/S0167-2991(98)80393-5
746.04 | Pd | 1.96 | 131 | SiO2 | 60.08 | 0 | 0 | 0 | 0 | 60.08 | Ca | 0.74 | 0 | 0 | 673 |  | 256 | 3 |  |  | 3 | 523 | IMP | 1998 | https://doi.org/10.1016/S0167-2991(98)80393-5
38.02 | Cu | 8.6 | 138 | TiO2 | 79.86 | 0 | 0 | 0 | 0 | 79.86 | Pd | 4.9 | 0 | 0 | 723 | 5 | 12 | 3 | 3600 | 0.2 | 4.1 | 523 |  | 1998 | https://doi.org/10.1016/S0167-2991(98)80814-8
349.25 | Cu | 4.7 | 138 | SiO2 | 60.08 | 0 | 0 | 0 | 0 | 60.08 | Zn | 2.6 | Ga | 1.7 | 873 | 2 | 157 | 3 | 18000 | 0.5 | 2 | 543 | IMP | 1998 | https://doi.org/10.1016/S0926-3373(00)00205-8
246.27 | Cu | 4.7 | 138 | SiO2 | 60.08 | 0 | 0 | 0 | 0 | 60.08 | Zn | 2.6 | Ga | 1.7 | 873 | 2 | 157 | 3 | 18000 | 0.5 | 2 | 533 | IMP | 1998 | https://doi.org/10.1016/S0926-3373(00)00205-8
224.61 | Cu | 4.7 | 138 | SiO2 | 60.08 | 0 | 0 | 0 | 0 | 60.08 | Zn | 2.6 | Ga | 1.7 | 873 | 2 | 157 | 3 | 18000 | 0.5 | 2 | 523 | IMP | 1998 | https://doi.org/10.1016/S0926-3373(00)00205-8
144.38 | Cu | 5 | 138 | SiO2 | 60.08 | 0 | 0 | 0 | 0 | 60.08 | Zn | 5 | 0 | 0 | 873 | 2 | 139 | 3 | 18000 | 0.5 | 2 | 543 | IMP | 1998 | https://doi.org/10.1016/S0926-3373(00)00205-8
86.05 | Cu | 5 | 138 | SiO2 | 60.08 | 0 | 0 | 0 | 0 | 60.08 | Zn | 5 | 0 | 0 | 873 | 2 | 139 | 3 | 18000 | 0.5 | 2 | 523 | IMP | 1998 | https://doi.org/10.1016/S0926-3373(00)00205-8
83.9 | Cu | 5 | 138 | SiO2 | 60.08 | 0 | 0 | 0 | 0 | 60.08 | Zn | 5 | 0 | 0 | 873 | 2 | 139 | 3 | 18000 | 0.5 | 2 | 533 | IMP | 1998 | https://doi.org/10.1016/S0926-3373(00)00205-8
66.3 | Cu | 4.7 | 138 | SiO2 | 60.08 | 0 | 0 | 0 | 0 | 60.08 | Zn | 2.3 | Ga | 1.5 | 873 | 2 | 137 | 3 | 18000 | 0.5 | 2 | 523 | IMP | 1998 | https://doi.org/10.1016/S0926-3373(00)00205-8
65.34 | Cu | 4.7 | 138 | SiO2 | 60.08 | 0 | 0 | 0 | 0 | 60.08 | Zn | 2.3 | Ga | 1.5 | 873 | 2 | 137 | 3 | 18000 | 0.5 | 2 | 543 | IMP | 1998 | https://doi.org/10.1016/S0926-3373(00)00205-8
64.58 | Cu | 6 | 138 | ZnO | 81.38 | 0 | 0 | 0 | 0 | 81.38 | Ga | 1.9 | 0 | 0 | 873 | 2 | 6 | 3 | 18000 | 0.5 | 2 | 543 | IMP | 1998 | https://doi.org/10.1016/S0926-3373(00)00205-8
60.29 | Cu | 6.8 | 138 | ZnO | 81.38 | 0 | 0 | 0 | 0 | 81.38 | Ga | 2.5 | 0 | 0 | 873 | 2 | 15 | 3 | 18000 | 0.5 | 2 | 543 | IMP | 1998 | https://doi.org/10.1016/S0926-3373(00)00205-8
56.26 | Cu | 6.8 | 138 | ZnO | 81.38 | 0 | 0 | 0 | 0 | 81.38 | Ga | 2.5 | 0 | 0 | 873 | 2 | 15 | 3 | 18000 | 0.5 | 2 | 533 | IMP | 1998 | https://doi.org/10.1016/S0926-3373(00)00205-8
51.84 | Cu | 6 | 138 | ZnO | 81.38 | 0 | 0 | 0 | 0 | 81.38 | Ga | 1.9 | 0 | 0 | 873 | 2 | 6 | 3 | 18000 | 0.5 | 2 | 533 | IMP | 1998 | https://doi.org/10.1016/S0926-3373(00)00205-8
45.28 | Cu | 6 | 138 | ZnO | 81.38 | 0 | 0 | 0 | 0 | 81.38 | Ga | 1.9 | 0 | 0 | 873 | 2 | 6 | 3 | 18000 | 0.5 | 2 | 523 | IMP | 1998 | https://doi.org/10.1016/S0926-3373(00)00205-8
33.06 | Cu | 6.8 | 138 | ZnO | 81.38 | 0 | 0 | 0 | 0 | 81.38 | Ga | 2.5 | 0 | 0 | 873 | 2 | 15 | 3 | 18000 | 0.5 | 2 | 523 | IMP | 1998 | https://doi.org/10.1016/S0926-3373(00)00205-8
84.51 | Cu | 4.4 | 138 | ZnO | 81.38 | SiO2 | 60.08 | 0 | 0 | 141.46 | 0 | 0 | 0 | 0 | 873 | 2 | 160 | 3 | 18000 | 0.5 | 2 | 523 | IMP | 2001 | https://doi.org/10.1016/S0926-3373(01)00203-X
88.77 | Cu | 4.4 | 138 | ZnO | 81.38 | SiO2 | 60.08 | 0 | 0 | 141.46 | 0 | 0 | 0 | 0 | 873 | 2 | 160 | 3 | 18000 | 0.5 | 2 | 533 | IMP | 2001 | https://doi.org/10.1016/S0926-3373(01)00203-X
95.39 | Cu | 4.3 | 138 | ZnO | 81.38 | SiO2 | 60.08 | 0 | 0 | 141.46 | Ga | 2 | 0 | 0 | 873 | 2 | 142 | 3 | 18000 | 0.5 | 2 | 523 | IMP | 2001 | https://doi.org/10.1016/S0926-3373(01)00203-X
101.18 | Cu | 4.4 | 138 | ZnO | 81.38 | SiO2 | 60.08 | 0 | 0 | 141.46 | 0 | 0 | 0 | 0 | 873 | 2 | 160 | 3 | 18000 | 0.5 | 2 | 543 | IMP | 2001 | https://doi.org/10.1016/S0926-3373(01)00203-X
101.92 | Cu | 5.6 | 138 | ZnO | 81.38 | 0 | 0 | 0 | 0 | 81.38 | Ga | 0 | 0 | 0 | 873 | 2 | 12 | 3 | 18000 | 0.5 | 2 | 523 | IMP | 2001 | https://doi.org/10.1016/S0926-3373(01)00203-X
102.53 | Cu | 4.5 | 138 | ZnO | 81.38 | SiO2 | 60.08 | 0 | 0 | 141.46 | Ga | 1.6 | 0 | 0 | 873 | 2 | 144 | 3 | 18000 | 0.5 | 2 | 523 | IMP | 2001 | https://doi.org/10.1016/S0926-3373(01)00203-X
122.37 | Cu | 4.5 | 138 | ZnO | 81.38 | SiO2 | 60.08 | 0 | 0 | 141.46 | Ga | 1.6 | 0 | 0 | 873 | 2 | 144 | 3 | 18000 | 0.5 | 2 | 533 | IMP | 2001 | https://doi.org/10.1016/S0926-3373(01)00203-X
129.22 | Cu | 4.5 | 138 | ZnO | 81.38 | SiO2 | 60.08 | 0 | 0 | 141.46 | Ga | 1.6 | 0 | 0 | 873 | 2 | 144 | 3 | 18000 | 0.5 | 2 | 543 | IMP | 2001 | https://doi.org/10.1016/S0926-3373(01)00203-X
129.76 | Cu | 5.6 | 138 | ZnO | 81.38 | 0 | 0 | 0 | 0 | 81.38 | Ga | 0 | 0 | 0 | 873 | 2 | 12 | 3 | 18000 | 0.5 | 2 | 533 | IMP | 2001 | https://doi.org/10.1016/S0926-3373(01)00203-X
132.77 | Cu | 4.3 | 138 | ZnO | 81.38 | SiO2 | 60.08 | 0 | 0 | 141.46 | Ga | 2 | 0 | 0 | 873 | 2 | 142 | 3 | 18000 | 0.5 | 2 | 533 | IMP | 2001 | https://doi.org/10.1016/S0926-3373(01)00203-X
145.38 | Cu | 5.6 | 138 | ZnO | 81.38 | 0 | 0 | 0 | 0 | 81.38 | Ga | 0 | 0 | 0 | 873 | 2 | 12 | 3 | 18000 | 0.5 | 2 | 543 | IMP | 2001 | https://doi.org/10.1016/S0926-3373(01)00203-X
152.35 | Cu | 5.6 | 138 | ZnO | 81.38 | 0 | 0 | 0 | 0 | 81.38 | Ga | 2.7 | 0 | 0 | 873 | 2 | 20 | 3 | 18000 | 0.5 | 2 | 523 | IMP | 2001 | https://doi.org/10.1016/S0926-3373(01)00203-X
165.44 | Cu | 4.3 | 138 | ZnO | 81.38 | SiO2 | 60.08 | 0 | 0 | 141.46 | Ga | 2 | 0 | 0 | 873 | 2 | 142 | 3 | 18000 | 0.5 | 2 | 543 | IMP | 2001 | https://doi.org/10.1016/S0926-3373(01)00203-X
225.57 | Cu | 5.6 | 138 | ZnO | 81.38 | 0 | 0 | 0 | 0 | 81.38 | Ga | 2.7 | 0 | 0 | 873 | 2 | 20 | 3 | 18000 | 0.5 | 2 | 533 | IMP | 2001 | https://doi.org/10.1016/S0926-3373(01)00203-X
247.17 | Cu | 5.4 | 138 | ZnO | 81.38 | 0 | 0 | 0 | 0 | 81.38 | Ga | 2.5 | 0 | 0 | 873 | 2 | 10 | 3 | 18000 | 0.5 | 2 | 523 | IMP | 2001 | https://doi.org/10.1016/S0926-3373(01)00203-X
259.46 | Cu | 5.6 | 138 | ZnO | 81.38 | 0 | 0 | 0 | 0 | 81.38 | Ga | 2.7 | 0 | 0 | 873 | 2 | 20 | 3 | 18000 | 0.5 | 2 | 543 | IMP | 2001 | https://doi.org/10.1016/S0926-3373(01)00203-X
343.62 | Cu | 5.4 | 138 | ZnO | 81.38 | 0 | 0 | 0 | 0 | 81.38 | Ga | 2.5 | 0 | 0 | 873 | 2 | 10 | 3 | 18000 | 0.5 | 2 | 533 | IMP | 2001 | https://doi.org/10.1016/S0926-3373(01)00203-X
377.76 | Cu | 5.4 | 138 | ZnO | 81.38 | 0 | 0 | 0 | 0 | 81.38 | Ga | 2.5 | 0 | 0 | 873 | 2 | 10 | 3 | 18000 | 0.5 | 2 | 543 | IMP | 2001 | https://doi.org/10.1016/S0926-3373(01)00203-X
161.92 | Cu | 37 | 138 | ZnO | 81.38 | ZrO2 | 123.22 | 0 | 0 | 204.6 | 0 | 0 | 0 | 0 | 633 | 4 | 69.74 | 3 | 7800 | 0.5 | 2 | 513 | CP | 1998 | https://doi.org/10.1016/S0926-860X(98)00079-9
156.8 | Cu | 37 | 138 | ZnO | 81.38 | ZrO2 | 123.22 | 0 | 0 | 204.6 | 0 | 0 | 0 | 0 | 633 | 4 | 45.27 | 3 | 7800 | 0.5 | 2 | 513 | CP | 1998 | https://doi.org/10.1016/S0926-860X(98)00079-9
138.88 | Cu | 37 | 138 | ZnO | 81.38 | ZrO2 | 123.22 | 0 | 0 | 204.6 | 0 | 0 | 0 | 0 | 633 | 4 | 38.87 | 3 | 7800 | 0.5 | 2 | 513 | CP | 1998 | https://doi.org/10.1016/S0926-860X(98)00079-9
120.32 | Cu | 37 | 138 | ZnO | 81.38 | ZrO2 | 123.22 | 0 | 0 | 204.6 | 0 | 0 | 0 | 0 | 633 | 4 | 36.11 | 3 | 7800 | 0.5 | 2 | 513 | CP | 1998 | https://doi.org/10.1016/S0926-860X(98)00079-9
91.2 | Cu | 37 | 138 | ZnO | 81.38 | ZrO2 | 123.22 | 0 | 0 | 204.6 | 0 | 0 | 0 | 0 | 633 | 4 | 69.74 | 3 | 3600 | 0.5 | 2 | 513 | CP | 1998 | https://doi.org/10.1016/S0926-860X(98)00079-9
88.32 | Cu | 37 | 138 | ZnO | 81.38 | ZrO2 | 123.22 | 0 | 0 | 204.6 | 0 | 0 | 0 | 0 | 633 | 4 | 45.27 | 3 | 3600 | 0.5 | 2 | 513 | CP | 1998 | https://doi.org/10.1016/S0926-860X(98)00079-9
80.64 | Cu | 37 | 138 | ZnO | 81.38 | ZrO2 | 123.22 | 0 | 0 | 204.6 | 0 | 0 | 0 | 0 | 633 | 4 | 36.11 | 3 | 3600 | 0.5 | 2 | 513 | CP | 1998 | https://doi.org/10.1016/S0926-860X(98)00079-9
391 | Cu | 52.5 | 138 | ZnO | 81.38 | Al2O3 | 101.96 | 0 | 0 | 183.34 | 0 | 0 | 0 | 0 | 623 | 4 | 68.8 | 3 | 19484 | 0.5 | 4 | 513 | CP | 2009 | https://doi.org/10.1016/S1004-9541(09)60038-0
412.6 | Cu | 51 | 138 | ZnO | 81.38 | ZrO2 | 123.22 | Al2O3 | 101.96 | 306.56 | 0 | 0 | 0 | 0 | 623 | 4 | 69.7 | 3 | 19484 | 0.5 | 4 | 513 | CP | 2009 | https://doi.org/10.1016/S1004-9541(09)60038-0
416 | Cu | 52 | 138 | ZnO | 81.38 | ZrO2 | 123.22 | Al2O3 | 101.96 | 306.56 | 0 | 0 | 0 | 0 | 623 | 4 | 69.9 | 3 | 19484 | 0.5 | 4 | 513 | CP | 2009 | https://doi.org/10.1016/S1004-9541(09)60038-0
435.2 | Cu | 51.5 | 138 | ZnO | 81.38 | ZrO2 | 123.22 | Al2O3 | 101.96 | 306.56 | 0 | 0 | 0 | 0 | 623 | 4 | 70.9 | 3 | 19484 | 0.5 | 4 | 513 | CP | 2009 | https://doi.org/10.1016/S1004-9541(09)60038-0
104.95 | Cu | 52 | 138 | ZnO | 81.38 | Al2O3 | 101.96 | 0 | 0 | 183.34 | 0 | 0 | 0 | 0 | 623 | 6 | 110.8 | 3 | 6000 | 0.5 | 5 | 473 | CP | 2011 | https://doi.org/10.1016/S1872-2067(10)60256-2
219.75 | Cu | 52 | 138 | ZnO | 81.38 | Al2O3 | 101.96 | 0 | 0 | 183.34 | 0 | 0 | 0 | 0 | 623 | 6 | 110.8 | 3 | 6000 | 0.5 | 5 | 533 | CP | 2011 | https://doi.org/10.1016/S1872-2067(10)60256-2
226.61 | Cu | 52 | 138 | ZnO | 81.38 | Al2O3 | 101.96 | 0 | 0 | 183.34 | 0 | 0 | 0 | 0 | 623 | 6 | 110.8 | 3 | 6000 | 0.5 | 5 | 493 | CP | 2011 | https://doi.org/10.1016/S1872-2067(10)60256-2
255.42 | Cu | 52 | 138 | ZnO | 81.38 | Al2O3 | 101.96 | 0 | 0 | 183.34 | 0 | 0 | 0 | 0 | 623 | 6 | 110.8 | 3 | 6000 | 0.5 | 5 | 513 | CP | 2011 | https://doi.org/10.1016/S1872-2067(10)60256-2
6.72 | Cu | 28 | 138 | ZrO2 | 123.22 | 0 | 0 | 0 | 0 | 123.22 | 0 | 0 | 0 | 0 | 623 | 3 | 179 | 3 | 10800 | 0.5 | 2 | 523 | CP | 2011 | https://doi.org/10.1016/S1872-5813(10)60041-2
38.4 | Cu | 28 | 138 | ZrO2 | 123.22 | 0 | 0 | 0 | 0 | 123.22 | 0 | 0 | 0 | 0 | 623 | 3 | 166 | 3 | 10800 | 0.5 | 2 | 523 | SSG | 2011 | https://doi.org/10.1016/S1872-5813(10)60041-2
56.32 | Cu | 28 | 138 | ZrO2 | 123.22 | 0 | 0 | 0 | 0 | 123.22 | 0 | 0 | 0 | 0 | 623 | 3 | 93 | 3 | 10800 | 0.5 | 2 | 523 | IMP | 2011 | https://doi.org/10.1016/S1872-5813(10)60041-2
6.73 | Cu | 27.84 | 132 | ZrO2 | 123.22 | 0 | 0 | 0 | 0 | 123.22 | 0 | 0 | 0 | 0 | 623 | 6 | 179 | 3 |  |  | 2 | 523 | CP | 2011 | https://doi.org/10.1016/S1872-5813(10)60048-X
56.39 | Cu | 27.84 | 132 | ZrO2 | 123.22 | 0 | 0 | 0 | 0 | 123.22 | 0 | 0 | 0 | 0 | 623 | 6 | 93 | 3 |  |  | 2 | 523 | IMP | 2011 | https://doi.org/10.1016/S1872-5813(10)60048-X
38.45 | Cu | 27.84 | 132 | ZrO2 | 123.22 | 0 | 0 | 0 | 0 | 123.22 | 0 | 0 | 0 | 0 | 623 | 6 | 166 | 3 |  |  | 2 | 523 | SSG | 2011 | https://doi.org/10.1016/S1872-5813(10)60048-X
80.1 | In2O3 | 9 | 144 | C | 12.01 | 0 | 0 | 0 | 0 | 12.01 | N | 2 | Co | 10 |  |  |  | 3 | 3000 |  | 2 | 573 | IMP | 2020 | https://doi.org/10.1021/acs.iecr.0c02639
54.47 | In2O3 | 100 | 144 | 0 | 0 | 0 | 0 | 0 | 0 | 0 | 0 | 0 | 0 | 0 |  |  |  | 3 | 6000 |  | 2 | 573 | BULK | 2020 | https://doi.org/10.1021/acs.iecr.0c02639
115.34 | In2O3 | 100 | 144 | 0 | 0 | 0 | 0 | 0 | 0 | 0 | 0 | 0 | 0 | 0 |  |  |  |  | 15000 |  | 4 | 603 |  | 2020 | https://doi.org/10.1021/acs.iecr.0c02639
28.84 | Cu |  | 132 | CeO2 | 172.12 | 0 | 0 | 0 | 0 | 172.12 | Pd |  | 0 | 0 |  |  |  |  | 3000 |  | 3 | 543 |  | 2020 | https://doi.org/10.1021/acs.iecr.0c02639
70.49 | Cu |  | 132 | ZnO | 81.38 | Al2O3 | 101.96 | 0 | 0 | 183.34 | 0 | 0 | 0 | 0 |  |  |  |  | 2400 |  | 3 | 503 |  | 2020 | https://doi.org/10.1021/acs.iecr.0c02639
198.65 | Cu |  | 132 | ZnO | 81.38 | ZrO2 | 123.22 | 0 | 0 | 204.6 | 0 | 0 | 0 | 0 |  |  |  |  | 4600 |  | 5 | 543 |  | 2020 | https://doi.org/10.1021/acs.iecr.0c02639
195.44 | Cu |  | 132 | 0 | 0 | 0 | 0 | 0 | 0 | 0 | In2O3 |  | 0 | 0 |  |  |  |  | 7500 |  | 3 | 553 |  | 2020 | https://doi.org/10.1021/acs.iecr.0c02639
17.26 | In2O3 | 100 | 144 | 0 | 0 | 0 | 0 | 0 | 0 | 0 | 0 | 0 | 0 | 0 | 773 | 2 | 34 | 3 | 7500 | 0.2 | 3 | 513 | HT | 2021 | https://doi.org/10.1021/acs.iecr.0c04688
23.75 | In2O3 | 100 | 144 | 0 | 0 | 0 | 0 | 0 | 0 | 0 | 0 | 0 | 0 | 0 | 773 | 2 | 34.4 | 3 | 7500 | 0.2 | 3 | 513 | HT | 2021 | https://doi.org/10.1021/acs.iecr.0c04688
26.1 | In2O3 | 100 | 144 | 0 | 0 | 0 | 0 | 0 | 0 | 0 | 0 | 0 | 0 | 0 | 773 | 2 | 37.7 | 3 | 7500 | 0.2 | 3 | 513 | HT | 2021 | https://doi.org/10.1021/acs.iecr.0c04688
29.56 | In2O3 | 100 | 144 | 0 | 0 | 0 | 0 | 0 | 0 | 0 | 0 | 0 | 0 | 0 | 773 | 2 | 38.1 | 3 | 7500 | 0.2 | 3 | 513 | HT | 2021 | https://doi.org/10.1021/acs.iecr.0c04688
34.14 | In2O3 | 100 | 144 | 0 | 0 | 0 | 0 | 0 | 0 | 0 | 0 | 0 | 0 | 0 | 773 | 2 | 38.4 | 3 | 7500 | 0.2 | 3 | 513 | HT | 2021 | https://doi.org/10.1021/acs.iecr.0c04688
59.63 | In2O3 | 100 | 144 | 0 | 0 | 0 | 0 | 0 | 0 | 0 | 0 | 0 | 0 | 0 | 773 | 2 | 34 | 3 | 7500 | 0.2 | 3 | 603 | HT | 2021 | https://doi.org/10.1021/acs.iecr.0c04688
64.29 | In2O3 | 100 | 144 | 0 | 0 | 0 | 0 | 0 | 0 | 0 | 0 | 0 | 0 | 0 | 773 | 2 | 34 | 3 | 7500 | 0.2 | 3 | 573 | HT | 2021 | https://doi.org/10.1021/acs.iecr.0c04688
70.7 | In2O3 | 100 | 144 | 0 | 0 | 0 | 0 | 0 | 0 | 0 | 0 | 0 | 0 | 0 | 773 | 2 | 34.4 | 3 | 7500 | 0.2 | 3 | 603 | HT | 2021 | https://doi.org/10.1021/acs.iecr.0c04688
74.69 | In2O3 | 100 | 144 | 0 | 0 | 0 | 0 | 0 | 0 | 0 | 0 | 0 | 0 | 0 | 773 | 2 | 34.4 | 3 | 7500 | 0.2 | 3 | 573 | HT | 2021 | https://doi.org/10.1021/acs.iecr.0c04688
77.63 | In2O3 | 100 | 144 | 0 | 0 | 0 | 0 | 0 | 0 | 0 | 0 | 0 | 0 | 0 | 773 | 2 | 37.7 | 3 | 7500 | 0.2 | 3 | 603 | HT | 2021 | https://doi.org/10.1021/acs.iecr.0c04688
82.4 | In2O3 | 100 | 144 | 0 | 0 | 0 | 0 | 0 | 0 | 0 | 0 | 0 | 0 | 0 | 773 | 2 | 37.7 | 3 | 7500 | 0.2 | 3 | 573 | HT | 2021 | https://doi.org/10.1021/acs.iecr.0c04688
89.7 | In2O3 | 100 | 144 | 0 | 0 | 0 | 0 | 0 | 0 | 0 | 0 | 0 | 0 | 0 | 773 | 2 | 38.1 | 3 | 7500 | 0.2 | 3 | 603 | HT | 2021 | https://doi.org/10.1021/acs.iecr.0c04688
92.58 | In2O3 | 100 | 144 | 0 | 0 | 0 | 0 | 0 | 0 | 0 | 0 | 0 | 0 | 0 | 773 | 2 | 38.1 | 3 | 7500 | 0.2 | 3 | 573 | HT | 2021 | https://doi.org/10.1021/acs.iecr.0c04688
99.77 | In2O3 | 100 | 144 | 0 | 0 | 0 | 0 | 0 | 0 | 0 | 0 | 0 | 0 | 0 | 773 | 2 | 38.4 | 3 | 7500 | 0.2 | 3 | 603 | HT | 2021 | https://doi.org/10.1021/acs.iecr.0c04688
102.3 | In2O3 | 100 | 144 | 0 | 0 | 0 | 0 | 0 | 0 | 0 | 0 | 0 | 0 | 0 | 773 | 2 | 38.4 | 3 | 7500 | 0.2 | 3 | 573 | HT | 2021 | https://doi.org/10.1021/acs.iecr.0c04688
129.6 | Cu | 10 | 138 | CeO2 | 172.12 | 0 | 0 | 0 | 0 | 172.12 | 0 | 0 | 0 | 0 | 723 | 4 | 40.3 | 3 | 36000 | 0.1 | 3 | 513 | IMP | 2018 | https://doi.org/10.1021/acs.iecr.8b01246
186.24 | Cu | 3.33 | 138 | CeO2 | 172.12 | 0 | 0 | 0 | 0 | 172.12 | Ni | 6.67 | 0 | 0 | 723 | 4 | 33.6 | 3 | 36000 | 0.1 | 3 | 493 | IMP | 2018 | https://doi.org/10.1021/acs.iecr.8b01246
474.56 | Cu | 3.33 | 138 | CeO2 | 172.12 | 0 | 0 | 0 | 0 | 172.12 | Ni | 6.67 | 0 | 0 | 723 | 4 | 33.6 | 3 | 36000 | 0.1 | 3 | 533 | IMP | 2018 | https://doi.org/10.1021/acs.iecr.8b01246
579.2 | Cu | 3.33 | 138 | CeO2 | 172.12 | 0 | 0 | 0 | 0 | 172.12 | Ni | 6.67 | 0 | 0 | 723 | 4 | 33.6 | 3 | 36000 | 0.1 | 3 | 513 | IMP | 2018 | https://doi.org/10.1021/acs.iecr.8b01246
852.48 | Cu | 3.33 | 138 | CeO2 | 172.12 | 0 | 0 | 0 | 0 | 172.12 | Ni | 6.67 | 0 | 0 | 723 | 4 | 33.6 | 3 | 72000 | 0.1 | 3 | 513 | IMP | 2018 | https://doi.org/10.1021/acs.iecr.8b01246
1078.72 | Cu | 3.33 | 138 | CeO2 | 172.12 | 0 | 0 | 0 | 0 | 172.12 | Ni | 6.67 | 0 | 0 | 723 | 4 | 33.6 | 3 | 108000 | 0.1 | 3 | 513 | IMP | 2018 | https://doi.org/10.1021/acs.iecr.8b01246
181.2 | Cu |  | 132 | Al2O3 | 101.96 | 0 | 0 | 0 | 0 | 101.96 | ZnO |  | 0 | 0 |  |  |  | 3 |  |  | 3 | 473 |  | 2018 | https://doi.org/10.1021/acs.iecr.9b01546
118.7 | Cu |  | 132 | Al2O3 | 101.96 | 0 | 0 | 0 | 0 | 101.96 | ZnO |  | 0 | 0 |  |  |  | 3 |  |  | 3 | 473 |  | 2018 | https://doi.org/10.1021/acs.iecr.9b01546
54.75 | In2O3 | 3.1 | 144 | ZrO2 | 123.22 | 0 | 0 | 0 | 0 | 123.22 | 0 | 0 | 0 | 0 | 673 | 3 |  | 3 | 45000 | 0.12 | 2.5 | 573 | IMP | 2022 | https://doi.org/10.1021/acs.jpcc.1c08814
41.25 | In2O3 | 3.1 | 144 | ZrO2 | 123.22 | 0 | 0 | 0 | 0 | 123.22 | 0 | 0 | 0 | 0 | 673 | 3 |  | 3 | 15000 | 0.12 | 2.5 | 573 | IMP | 2022 | https://doi.org/10.1021/acs.jpcc.1c08814
7.44 | In2O3 | 4.1 | 144 | ZrO2 | 123.22 | 0 | 0 | 0 | 0 | 123.22 | 0 | 0 | 0 | 0 | 673 | 3 |  | 3 | 45000 | 0.12 | 2.5 | 573 | IMP | 2022 | https://doi.org/10.1021/acs.jpcc.1c08814
5.95 | In2O3 | 4.1 | 144 | ZrO2 | 123.22 | 0 | 0 | 0 | 0 | 123.22 | 0 | 0 | 0 | 0 | 673 | 3 |  | 3 | 15000 | 0.12 | 2.5 | 573 | IMP | 2022 | https://doi.org/10.1021/acs.jpcc.1c08814
2.47 | In2O3 | 5.1 | 144 | ZrO2 | 123.22 | 0 | 0 | 0 | 0 | 123.22 | 0 | 0 | 0 | 0 | 673 | 3 |  | 3 | 45000 | 0.12 | 2.5 | 573 | IMP | 2022 | https://doi.org/10.1021/acs.jpcc.1c08814
1.23 | In2O3 | 5.1 | 144 | ZrO2 | 123.22 | 0 | 0 | 0 | 0 | 123.22 | 0 | 0 | 0 | 0 | 673 | 3 |  | 3 | 15000 | 0.12 | 2.5 | 573 | IMP | 2022 | https://doi.org/10.1021/acs.jpcc.1c08814
28.2 | Cu | 13 | 132 | ZrO2 | 123.22 | SiO2 | 60.08 | 0 | 0 | 183.3 | 0 | 0 | 0 | 0 | 673 | 4 | 303 | 3 | 8372 | 0.5 | 1 | 503 | IMP | 2018 | https://doi.org/10.1021/acs.jpcc.7b11284
16.98 | Cu | 16 | 132 | ZrO2 | 123.22 | SiO2 | 60.08 | 0 | 0 | 183.3 | 0 | 0 | 0 | 0 | 873 | 4 | 272 | 3 | 8372 | 0.5 | 1 | 503 | IMP | 2018 | https://doi.org/10.1021/acs.jpcc.7b11284
5.77 | Cu | 12 | 132 | ZrO2 | 123.22 | SiO2 | 60.08 | 0 | 0 | 183.3 | 0 | 0 | 0 | 0 | 1073 | 4 | 211 | 3 | 8372 | 0.5 | 1 | 503 | IMP | 2018 | https://doi.org/10.1021/acs.jpcc.7b11284
22.43 | Cu | 9.1 | 132 | ZrO2 | 123.22 | 0 | 0 | 0 | 0 | 123.22 | 0 | 0 | 0 | 0 | 623 | 2 | 177 | 3 | 8372 | 0.5 | 1 | 503 | IMP | 2018 | https://doi.org/10.1021/acs.jpcc.7b11284
20.51 | Cu | 8.5 | 132 | ZrO2 | 123.22 | 0 | 0 | 0 | 0 | 123.22 | 0 | 0 | 0 | 0 | 623 | 2 | 107 | 3 | 8372 | 0.5 | 1 | 503 | IMP | 2018 | https://doi.org/10.1021/acs.jpcc.7b11284
146.25 | ZnO-ZrO2 | 100 | 140 | 0 | 0 | 0 | 0 | 0 | 0 | 0 | 0 | 0 | 0 | 0 | 773 | 3 | 48 | 3 | 30000 |  | 5 | 533 |  | 2021 | https://doi.org/10.1021/acsaem.1c01502
151 | ZnO-ZrO2 | 99.9 | 140 | 0 | 0 | 0 | 0 | 0 | 0 | 0 | Pd | 0.1 | 0 | 0 | 773 | 3 | 41 | 3 | 30000 |  | 5 | 533 |  | 2021 | https://doi.org/10.1021/acsaem.1c01502
310.29 | ZnO-ZrO2 | 100 | 140 | 0 | 0 | 0 | 0 | 0 | 0 | 0 | 0 | 0 | 0 | 0 | 773 | 3 | 48 | 3 | 30000 |  | 5 | 573 |  | 2021 | https://doi.org/10.1021/acsaem.1c01502
314.79 | ZnO-ZrO2 | 99.9 | 140 | 0 | 0 | 0 | 0 | 0 | 0 | 0 | Pd | 0.1 | 0 | 0 | 773 | 3 | 47.7 | 3 | 30000 |  | 5 | 533 |  | 2021 | https://doi.org/10.1021/acsaem.1c01502
327.53 | ZnO-ZrO2 | 99.9 | 140 | 0 | 0 | 0 | 0 | 0 | 0 | 0 | Pd | 0.1 | 0 | 0 | 773 | 3 | 41 | 3 | 30000 |  | 5 | 573 |  | 2021 | https://doi.org/10.1021/acsaem.1c01502
558.98 | ZnO-ZrO2 | 99.9 | 140 | 0 | 0 | 0 | 0 | 0 | 0 | 0 | Pd | 0.1 | 0 | 0 | 773 | 3 | 47.7 | 3 | 30000 |  | 5 | 573 |  | 2021 | https://doi.org/10.1021/acsaem.1c01502
583.69 | ZnO-ZrO2 | 100 | 140 | 0 | 0 | 0 | 0 | 0 | 0 | 0 | 0 | 0 | 0 | 0 | 773 | 3 | 48 | 3 | 30000 |  | 5 | 613 |  | 2021 | https://doi.org/10.1021/acsaem.1c01502
614.41 | ZnO-ZrO2 | 99.9 | 140 | 0 | 0 | 0 | 0 | 0 | 0 | 0 | Pd | 0.1 | 0 | 0 | 773 | 3 | 41 | 3 | 30000 |  | 5 | 613 |  | 2021 | https://doi.org/10.1021/acsaem.1c01502
851.12 | ZnO-ZrO2 | 99.9 | 140 | 0 | 0 | 0 | 0 | 0 | 0 | 0 | Pd | 0.1 | 0 | 0 | 773 | 3 | 47.7 | 3 | 30000 |  | 5 | 613 |  | 2021 | https://doi.org/10.1021/acsaem.1c01502
144.19 | Cu | 4.8 | 138 | CeO2 | 172.12 | 0 | 0 | 0 | 0 | 172.12 | 0 | 0 | 0 | 0 | 723 | 4 | 62.7 | 3 | 7200 | 0.5 | 3 | 573 | SMT | 2021 | https://doi.org/10.1021/acsami.1c05586
154.4 | Cu | 4.8 | 138 | CeO2 | 172.12 | 0 | 0 | 0 | 0 | 172.12 | 0 | 0 | 0 | 0 | 723 | 4 | 62.7 | 3 | 7200 | 0.5 | 3 | 533 | SMT | 2021 | https://doi.org/10.1021/acsami.1c05586
165.79 | Cu | 4.8 | 138 | CeO2 | 172.12 | 0 | 0 | 0 | 0 | 172.12 | 0 | 0 | 0 | 0 | 723 | 4 | 62.7 | 3 | 7200 | 0.5 | 3 | 483 | SMT | 2021 | https://doi.org/10.1021/acsami.1c05586
208.47 | Cu | 4.7 | 138 | CeO2 | 172.12 | 0 | 0 | 0 | 0 | 172.12 | In | 0.46 | 0 | 0 | 723 | 4 | 66.8 | 3 | 7200 | 0.5 | 3 | 573 | SMT | 2021 | https://doi.org/10.1021/acsami.1c05586
208.47 | In2O3 | 0.46 | 144 | CeO2 | 172.12 | 0 | 0 | 0 | 0 | 172.12 | Cu | 4.7 | 0 | 0 | 723 | 4 | 66.8 | 3 | 7200 | 0.5 | 3 | 573 | SMT | 2021 | https://doi.org/10.1021/acsami.1c05586
219.26 | Cu | 4.7 | 138 | CeO2 | 172.12 | 0 | 0 | 0 | 0 | 172.12 | In | 0.46 | 0 | 0 | 723 | 4 | 66.8 | 3 | 7200 | 0.5 | 3 | 533 | SMT | 2021 | https://doi.org/10.1021/acsami.1c05586
219.26 | In2O3 | 0.46 | 144 | CeO2 | 172.12 | 0 | 0 | 0 | 0 | 172.12 | Cu | 4.7 | 0 | 0 | 723 | 4 | 66.8 | 3 | 7200 | 0.5 | 3 | 533 | SMT | 2021 | https://doi.org/10.1021/acsami.1c05586
242.06 | Cu | 4.7 | 138 | CeO2 | 172.12 | 0 | 0 | 0 | 0 | 172.12 | In | 0.46 | 0 | 0 | 723 | 4 | 66.8 | 3 | 7200 | 0.5 | 3 | 483 | SMT | 2021 | https://doi.org/10.1021/acsami.1c05586
242.06 | In2O3 | 0.46 | 144 | CeO2 | 172.12 | 0 | 0 | 0 | 0 | 172.12 | Cu | 4.7 | 0 | 0 | 723 | 4 | 66.8 | 3 | 7200 | 0.5 | 3 | 483 | SMT | 2021 | https://doi.org/10.1021/acsami.1c05586
243.42 | Cu | 4.7 | 138 | CeO2 | 172.12 | 0 | 0 | 0 | 0 | 172.12 | In | 1.7 | 0 | 0 | 723 | 4 | 62.5 | 3 | 7200 | 0.5 | 3 | 573 | SMT | 2021 | https://doi.org/10.1021/acsami.1c05586
243.42 | In2O3 | 1.7 | 144 | CeO2 | 172.12 | 0 | 0 | 0 | 0 | 172.12 | Cu | 4.7 | 0 | 0 | 723 | 4 | 62.5 | 3 | 7200 | 0.5 | 3 | 573 | SMT | 2021 | https://doi.org/10.1021/acsami.1c05586
268.61 | Cu | 4.7 | 138 | CeO2 | 172.12 | 0 | 0 | 0 | 0 | 172.12 | In | 1.7 | 0 | 0 | 723 | 4 | 62.5 | 3 | 7200 | 0.5 | 3 | 533 | SMT | 2021 | https://doi.org/10.1021/acsami.1c05586
268.61 | In2O3 | 1.7 | 144 | CeO2 | 172.12 | 0 | 0 | 0 | 0 | 172.12 | Cu | 4.7 | 0 | 0 | 723 | 4 | 62.5 | 3 | 7200 | 0.5 | 3 | 533 | SMT | 2021 | https://doi.org/10.1021/acsami.1c05586
283.61 | Cu | 4.7 | 138 | CeO2 | 172.12 | 0 | 0 | 0 | 0 | 172.12 | In | 1.7 | 0 | 0 | 723 | 4 | 62.5 | 3 | 7200 | 0.5 | 3 | 483 | SMT | 2021 | https://doi.org/10.1021/acsami.1c05586
283.61 | In2O3 | 1.7 | 144 | CeO2 | 172.12 | 0 | 0 | 0 | 0 | 172.12 | Cu | 4.7 | 0 | 0 | 723 | 4 | 62.5 | 3 | 7200 | 0.5 | 3 | 483 | SMT | 2021 | https://doi.org/10.1021/acsami.1c05586
500.14 | Cu | 4.6 | 138 | CeO2 | 172.12 | 0 | 0 | 0 | 0 | 172.12 | In | 0.92 | 0 | 0 | 723 | 4 | 64.3 | 3 | 7200 | 0.5 | 3 | 573 | SMT | 2021 | https://doi.org/10.1021/acsami.1c05586
500.14 | In2O3 | 0.92 | 144 | CeO2 | 172.12 | 0 | 0 | 0 | 0 | 172.12 | Cu | 4.6 | 0 | 0 | 723 | 4 | 64.3 | 3 | 7200 | 0.5 | 3 | 573 | SMT | 2021 | https://doi.org/10.1021/acsami.1c05586
516.94 | Cu | 4.6 | 138 | CeO2 | 172.12 | 0 | 0 | 0 | 0 | 172.12 | In | 0.92 | 0 | 0 | 723 | 4 | 64.3 | 3 | 7200 | 0.5 | 3 | 533 | SMT | 2021 | https://doi.org/10.1021/acsami.1c05586
516.94 | In2O3 | 0.92 | 144 | CeO2 | 172.12 | 0 | 0 | 0 | 0 | 172.12 | Cu | 4.6 | 0 | 0 | 723 | 4 | 64.3 | 3 | 7200 | 0.5 | 3 | 533 | SMT | 2021 | https://doi.org/10.1021/acsami.1c05586
534.96 | Cu | 4.6 | 138 | CeO2 | 172.12 | 0 | 0 | 0 | 0 | 172.12 | In | 0.92 | 0 | 0 | 723 | 4 | 64.3 | 3 | 7200 | 0.5 | 3 | 483 | SMT | 2021 | https://doi.org/10.1021/acsami.1c05586
534.96 | In2O3 | 0.92 | 144 | CeO2 | 172.12 | 0 | 0 | 0 | 0 | 172.12 | Cu | 4.6 | 0 | 0 | 723 | 4 | 64.3 | 3 | 7200 | 0.5 | 3 | 483 | SMT | 2021 | https://doi.org/10.1021/acsami.1c05586
73.69 | Cu | 4.6 | 132 | CeO2 | 172.12 | 0 | 0 | 0 | 0 | 172.12 | 0 | 0 | 0 | 0 | 773 | 2 | 30 | 3 | 30000 | 0.05 | 3 | 523 | IMP | 2020 | https://doi.org/10.1021/acscatal.0c02909
70.49 | Cu | 4.8 | 132 | CeO2 | 172.12 | 0 | 0 | 0 | 0 | 172.12 | 0 | 0 | 0 | 0 | 773 | 2 | 26 | 3 | 30000 | 0.05 | 3 | 523 | IMP | 2020 | https://doi.org/10.1021/acscatal.0c02909
102.53 | Cu | 4.4 | 132 | CeO2 | 172.12 | 0 | 0 | 0 | 0 | 172.12 | 0 | 0 | 0 | 0 | 773 | 2 | 47 | 3 | 30000 | 0.05 | 3 | 523 | IMP | 2020 | https://doi.org/10.1021/acscatal.0c02909
105.73 | Cu | 4.6 | 132 | CeO2 | 172.12 | 0 | 0 | 0 | 0 | 172.12 | 0 | 0 | 0 | 0 | 773 | 2 | 79 | 3 | 30000 | 0.05 | 3 | 523 | IMP | 2020 | https://doi.org/10.1021/acscatal.0c02909
99.32 | Cu | 4.9 | 132 | CeO2 | 172.12 | 0 | 0 | 0 | 0 | 172.12 | 0 | 0 | 0 | 0 | 773 | 2 | 90 | 3 | 30000 | 0.05 | 3 | 523 | IMP | 2020 | https://doi.org/10.1021/acscatal.0c02909
89.71 | Cu | 4.6 | 132 | CeO2 | 172.12 | 0 | 0 | 0 | 0 | 172.12 | 0 | 0 | 0 | 0 | 673 | 3 | 45 | 3 | 30000 | 0.05 | 3 | 523 | DP | 2020 | https://doi.org/10.1021/acscatal.0c02909
16.02 | Cu | 5.1 | 132 | SiO2 | 60.09 | 0 | 0 | 0 | 0 | 60.09 | 0 | 0 | 0 | 0 | 623 | 3 | 264 | 3 | 60000 | 0.05 | 3 | 523 | IMP | 2020 | https://doi.org/10.1021/acscatal.0c02909
2.5 | Pd | 2.03 | 131 | CeO2 | 172.12 | 0 | 0 | 0 | 0 | 172.12 | 0 | 0 | 0 | 0 | 573 | 5 | 13.9 | 3 | 2000 | 0.3 | 3 | 513 | HT-IMP | 2020 | https://doi.org/10.1021/acscatal.0c03324
4.4 | Pd | 1.96 | 131 | CeO2 | 172.12 | 0 | 0 | 0 | 0 | 172.12 | 0 | 0 | 0 | 0 | 573 | 5 | 106.3 | 3 | 2000 | 0.3 | 3 | 473 | HT-IMP | 2020 | https://doi.org/10.1021/acscatal.0c03324
5 | Pd | 1.91 | 131 | CeO2 | 172.12 | 0 | 0 | 0 | 0 | 172.12 | 0 | 0 | 0 | 0 | 573 | 5 | 22.1 | 3 | 2000 | 0.3 | 3 | 513 | HT-IMP | 2020 | https://doi.org/10.1021/acscatal.0c03324
7.46 | Pd | 1.96 | 131 | CeO2 | 172.12 | 0 | 0 | 0 | 0 | 172.12 | 0 | 0 | 0 | 0 | 573 | 5 | 106.3 | 3 | 2000 | 0.3 | 3 | 493 | HT-IMP | 2020 | https://doi.org/10.1021/acscatal.0c03324
9.5 | Pd | 1.92 | 131 | CeO2 | 172.12 | 0 | 0 | 0 | 0 | 172.12 | 0 | 0 | 0 | 0 | 573 | 5 | 41.1 | 3 | 2000 | 0.3 | 3 | 513 | HT-IMP | 2020 | https://doi.org/10.1021/acscatal.0c03324
10.87 | Pd | 1.96 | 131 | CeO2 | 172.12 | 0 | 0 | 0 | 0 | 172.12 | 0 | 0 | 0 | 0 | 573 | 5 | 106.3 | 3 | 18000 | 0.3 | 3 | 513 | HT-IMP | 2020 | https://doi.org/10.1021/acscatal.0c03324
12 | Pd | 1.96 | 131 | CeO2 | 172.12 | 0 | 0 | 0 | 0 | 172.12 | 0 | 0 | 0 | 0 | 573 | 5 | 106.3 | 3 | 2000 | 0.3 | 3 | 513 | HT-IMP | 2020 | https://doi.org/10.1021/acscatal.0c03324
15.11 | Pd | 1.96 | 131 | CeO2 | 172.12 | 0 | 0 | 0 | 0 | 172.12 | 0 | 0 | 0 | 0 | 573 | 5 | 106.3 | 3 | 2000 | 0.3 | 3 | 533 | HT-IMP | 2020 | https://doi.org/10.1021/acscatal.0c03324
17.6 | Pd | 1.96 | 131 | CeO2 | 172.12 | 0 | 0 | 0 | 0 | 172.12 | 0 | 0 | 0 | 0 | 573 | 5 | 106.3 | 3 | 2000 | 0.3 | 3 | 553 | HT-IMP | 2020 | https://doi.org/10.1021/acscatal.0c03324
23.42 | Pd | 1.96 | 131 | CeO2 | 172.12 | 0 | 0 | 0 | 0 | 172.12 | 0 | 0 | 0 | 0 | 573 | 5 | 106.3 | 3 | 14000 | 0.3 | 3 | 513 | HT-IMP | 2020 | https://doi.org/10.1021/acscatal.0c03324
24.59 | Pd | 1.96 | 131 | CeO2 | 172.12 | 0 | 0 | 0 | 0 | 172.12 | 0 | 0 | 0 | 0 | 573 | 5 | 106.3 | 3 | 10000 | 0.3 | 3 | 513 | HT-IMP | 2020 | https://doi.org/10.1021/acscatal.0c03324
27.16 | Pd | 1.96 | 131 | CeO2 | 172.12 | 0 | 0 | 0 | 0 | 172.12 | 0 | 0 | 0 | 0 | 573 | 5 | 106.3 | 3 | 6000 | 0.3 | 3 | 513 | HT-IMP | 2020 | https://doi.org/10.1021/acscatal.0c03324
11 | In2O3 | 82.71 | 144 | 0 | 0 | 0 | 0 | 0 | 0 | 0 | 0 | 0 | 0 | 0 |  |  |  | 4 |  |  | 5 | 473 | BULK | 2021 | https://doi.org/10.1021/acscatal.0c03665
50 | In2O3 | 82.71 | 144 | 0 | 0 | 0 | 0 | 0 | 0 | 0 | 0 | 0 | 0 | 0 |  |  |  | 4 |  |  | 5 | 523 | BULK | 2021 | https://doi.org/10.1021/acscatal.0c03665
350 | In2O3 | 82.71 | 144 | 0 | 0 | 0 | 0 | 0 | 0 | 0 | 0 | 0 | 0 | 0 |  |  |  | 4 |  |  | 5 | 573 | BULK | 2021 | https://doi.org/10.1021/acscatal.0c03665
551 | In2O3 |  | 144 | 0 | 0 | 0 | 0 | 0 | 0 | 0 | Pd |  | 0 | 0 |  |  |  | 4 |  |  | 5 | 548 | IMP | 2021 | https://doi.org/10.1021/acscatal.0c03665
814 | In2O3 |  | 144 | 0 | 0 | 0 | 0 | 0 | 0 | 0 | Pd |  | 0 | 0 |  |  |  | 4 |  |  | 5 | 573 | IMP | 2021 | https://doi.org/10.1021/acscatal.0c03665
798 | In2O3 |  | 144 | 0 | 0 | 0 | 0 | 0 | 0 | 0 | Pd |  | 0 | 0 |  |  |  | 4 |  |  | 5 | 548 | CP | 2021 | https://doi.org/10.1021/acscatal.0c03665
885 | In2O3 |  | 144 | 0 | 0 | 0 | 0 | 0 | 0 | 0 | Pd |  | 0 | 0 |  |  |  | 4 |  |  | 5 | 573 | CP | 2021 | https://doi.org/10.1021/acscatal.0c03665
610 | In2O3 |  | 144 | 0 | 0 | 0 | 0 | 0 | 0 | 0 | Pd |  | 0 | 0 |  |  |  | 4 |  |  | 5 | 553 | PCM | 2021 | https://doi.org/10.1021/acscatal.0c03665
544 | In2O3 |  | 144 | 0 | 0 | 0 | 0 | 0 | 0 | 0 | Rh |  | 0 | 0 |  |  |  | 4 |  |  | 5 | 573 | DP | 2021 | https://doi.org/10.1021/acscatal.0c03665
482 | In2O3 |  | 144 | 0 | 0 | 0 | 0 | 0 | 0 | 0 | Pt |  | 0 | 0 |  |  |  | 3 |  |  | 2 | 573 |  | 2021 | https://doi.org/10.1021/acscatal.0c03665
542 | In2O3 |  | 144 | 0 | 0 | 0 | 0 | 0 | 0 | 0 | Pt |  | 0 | 0 |  |  |  | 4 |  |  | 5 | 573 |  | 2021 | https://doi.org/10.1021/acscatal.0c03665
470 | In2O3 |  | 144 | 0 | 0 | 0 | 0 | 0 | 0 | 0 | Au |  | 0 | 0 |  |  |  | 4 |  |  | 5 | 573 |  | 2021 | https://doi.org/10.1021/acscatal.0c03665
550 | In2O3 |  | 144 | 0 | 0 | 0 | 0 | 0 | 0 | 0 | Ni |  | 0 | 0 |  |  |  | 4 |  |  | 5 | 573 | WCR | 2021 | https://doi.org/10.1021/acscatal.0c03665
75 | In2O3 |  | 144 | 0 | 0 | 0 | 0 | 0 | 0 | 0 | ZrO2 |  | CuO | [7 empty] | 2.5 | 523 | CP | 2021 | https://doi.org/10.1021/acscatal.0c03665
220 | In2O3 | 82.71 | 144 | 0 | 0 | 0 | 0 | 0 | 0 | 0 | 0 | 0 | 0 | 0 |  |  |  | 3 |  |  | 5 | 613 | BULK | 2021 | https://doi.org/10.1021/acscatal.0c03665
304 | In2O3 | 82.71 | 144 | 0 | 0 | 0 | 0 | 0 | 0 | 0 | 0 | 0 | 0 | 0 |  |  |  | 3 |  |  | 5 | 613 | BULK | 2021 | https://doi.org/10.1021/acscatal.0c03665
14 | In2O3 |  | 144 | ZrO2 | 123.22 | 0 | 0 | 0 | 0 | 123.22 | 0 | 0 | 0 | 0 |  |  |  | 4 |  |  | 5 | 553 | IMP | 2021 | https://doi.org/10.1021/acscatal.0c03665
42 | In2O3 |  | 144 | ZrO2 | 123.22 | 0 | 0 | 0 | 0 | 123.22 | 0 | 0 | 0 | 0 |  |  |  | 4 |  |  | 5 | 553 | IMP | 2021 | https://doi.org/10.1021/acscatal.0c03665
87 | In2O3 |  | 144 | ZrO2 | 123.22 | 0 | 0 | 0 | 0 | 123.22 | 0 | 0 | 0 | 0 |  |  |  | 4 |  |  | 5 | 553 | IMP | 2021 | https://doi.org/10.1021/acscatal.0c03665
215 | In2O3 | 82.71 | 144 | 0 | 0 | 0 | 0 | 0 | 0 | 0 | 0 | 0 | 0 | 0 |  |  |  | 4 |  |  | 5 | 573 | BULK | 2021 | https://doi.org/10.1021/acscatal.0c03665
295 | In2O3 | 9 | 144 | ZrO2 | 123.22 | 0 | 0 | 0 | 0 | 123.22 | 0 | 0 | 0 | 0 |  |  |  | 4 |  |  | 5 | 573 | IMP | 2021 | https://doi.org/10.1021/acscatal.0c03665
352 | In2O3 |  | 144 | SiO2 | 60.09 | 0 | 0 | 0 | 0 | 60.09 | Pd |  | 0 | 0 |  |  |  | 4 |  |  | 5 | 533 |  | 2021 | https://doi.org/10.1021/acscatal.0c03665
480 | In2O3 |  | 144 | 0 | 0 | 0 | 0 | 0 | 0 | 0 | Co |  | 0 | 0 |  |  |  | 4 |  |  | 5 | 573 | CSH | 2021 | https://doi.org/10.1021/acscatal.0c03665
2.78 | In2O3 | 100 | 144 | 0 | 0 | 0 | 0 | 0 | 0 | 0 | 0 | 0 | 0 | 0 | 623 | 3 | 106 | 4 | 21000 | 0.2 | 5 | 473 | CP | 2021 | https://doi.org/10.1021/acscatal.0c05628
11.39 | In2O3 | 98.9 | 144 | 0 | 0 | 0 | 0 | 0 | 0 | 0 | Ir | 1.01 | 0 | 0 | 723 | 3 | 68 | 4 | 21000 | 0.2 | 5 | 473 | IMP | 2021 | https://doi.org/10.1021/acscatal.0c05628
29.52 | In2O3 | 94.3 | 144 | 0 | 0 | 0 | 0 | 0 | 0 | 0 | Ir | 5.67 | 0 | 0 | 723 | 3 | 68 | 4 | 21000 | 0.2 | 5 | 473 | IMP | 2021 | https://doi.org/10.1021/acscatal.0c05628
48.1 | In2O3 | 89.2 | 144 | 0 | 0 | 0 | 0 | 0 | 0 | 0 | Ir | 10.8 | 0 | 0 | 723 | 3 | 68 | 4 | 21000 | 0.2 | 5 | 473 | IMP | 2021 | https://doi.org/10.1021/acscatal.0c05628
99.41 | In2O3 | 100 | 144 | 0 | 0 | 0 | 0 | 0 | 0 | 0 | 0 | 0 | 0 | 0 | 623 | 3 | 106 | 4 | 21000 | 0.2 | 5 | 523 | CP | 2021 | https://doi.org/10.1021/acscatal.0c05628
165.86 | In2O3 | 98.9 | 144 | 0 | 0 | 0 | 0 | 0 | 0 | 0 | Ir | 1.01 | 0 | 0 | 723 | 3 | 68 | 4 | 21000 | 0.2 | 5 | 523 | IMP | 2021 | https://doi.org/10.1021/acscatal.0c05628
234.18 | In2O3 | 94.3 | 144 | 0 | 0 | 0 | 0 | 0 | 0 | 0 | Ir | 5.67 | 0 | 0 | 723 | 3 | 68 | 4 | 21000 | 0.2 | 5 | 523 | IMP | 2021 | https://doi.org/10.1021/acscatal.0c05628
321.28 | In2O3 | 89.2 | 144 | 0 | 0 | 0 | 0 | 0 | 0 | 0 | Ir | 10.8 | 0 | 0 | 723 | 3 | 68 | 4 | 21000 | 0.2 | 5 | 523 | IMP | 2021 | https://doi.org/10.1021/acscatal.0c05628
326 | In2O3 | 99 | 144 | 0 | 0 | 0 | 0 | 0 | 0 | 0 | Ir | 1.01 | 0 | 0 | 623 | 3 | 106 | 4 | 21000 | 0.2 | 5 | 573 | IMP | 2021 | https://doi.org/10.1021/acscatal.0c05628
608 | In2O3 | 94.3 | 144 | 0 | 0 | 0 | 0 | 0 | 0 | 0 | Ir | 10.8 | 0 | 0 | 723 | 3 | 68 | 4 | 21000 | 0.2 | 5 | 573 | IMP | 2021 | https://doi.org/10.1021/acscatal.0c05628
765 | In2O3 | 89.2 | 144 | 0 | 0 | 0 | 0 | 0 | 0 | 0 | Ir | 10.8 | 0 | 0 | 723 | 3 | 68 | 4 | 21000 | 0.2 | 5 | 573 | IMP | 2021 | https://doi.org/10.1021/acscatal.0c05628
330 | In2O3 | 100 | 144 | 0 | 0 | 0 | 0 | 0 | 0 | 0 | 0 | 0 | 0 | 0 | 623 | 3 | 106 | 4 | 21000 | 0.2 | 5 | 573 | CP | 2021 | https://doi.org/10.1021/acscatal.0c05628
260 | In2O3 | 94 | 144 | 0 | 0 | 0 | 0 | 0 | 0 | 0 | Ni | 6 | 0 | 0 | 623 | 3 | 54 | 3 | 60000 | 0.05 | 3 | 523 |  | 2021 | https://doi.org/10.1021/acscatal.1c03170
360 | In2O3 | 94 | 144 | 0 | 0 | 0 | 0 | 0 | 0 | 0 | Ni | 6 | 0 | 0 | 623 | 3 | 54 | 3 | 60000 | 0.05 | 3 | 548 |  | 2021 | https://doi.org/10.1021/acscatal.1c03170
410 | In2O3 | 94 | 144 | 0 | 0 | 0 | 0 | 0 | 0 | 0 | Ni | 6 | 0 | 0 | 623 | 3 | 54 | 3 | 60000 | 0.05 | 3 | 573 |  | 2021 | https://doi.org/10.1021/acscatal.1c03170
35.45 | Pd | 5 | 131 | ZnO | 81.38 | 0 | 0 | 0 | 0 | 81.38 | 0 | 0 | 0 | 0 | 773 |  | 15 | 2.5 | 3756 | 0.5 | 2 | 503 | ALD | 2022 | https://doi.org/10.1021/acscatal.2c00552
45.37 | Pd | 5 | 131 | ZnO | 81.38 | 0 | 0 | 0 | 0 | 81.38 | 0 | 0 | 0 | 0 | 773 |  | 15 | 2.5 | 3756 | 0.5 | 2 | 523 | ALD | 2022 | https://doi.org/10.1021/acscatal.2c00552
49.4 | Pd | 5 | 131 | ZnO | 81.38 | 0 | 0 | 0 | 0 | 81.38 | 0 | 0 | 0 | 0 | 773 |  | 15 | 2.5 | 3756 | 0.5 | 2 | 543 | ALD | 2022 | https://doi.org/10.1021/acscatal.2c00552
49.16 | Pd | 5 | 131 | ZnO | 81.38 | 0 | 0 | 0 | 0 | 81.38 | 0 | 0 | 0 | 0 |  |  | 15 | 2.5 | 3756 | 0.5 | 2 | 503 | DP | 2022 | https://doi.org/10.1021/acscatal.2c00552
59.08 | Pd | 5 | 131 | ZnO | 81.38 | 0 | 0 | 0 | 0 | 81.38 | 0 | 0 | 0 | 0 |  |  | 15 | 2.5 | 3756 | 0.5 | 2 | 523 | DP | 2022 | https://doi.org/10.1021/acscatal.2c00552
53.17 | Pd | 5 | 131 | ZnO | 81.38 | 0 | 0 | 0 | 0 | 81.38 | 0 | 0 | 0 | 0 |  |  | 15 | 2.5 | 3756 | 0.5 | 2 | 543 | DP | 2022 | https://doi.org/10.1021/acscatal.2c00552
42.25 | Pd | 3 | 131 | ZnO | 81.38 | 0 | 0 | 0 | 0 | 81.38 | 0 | 0 | 0 | 0 | 773 |  | 6 | 2.5 | 3756 | 0.5 | 2 | 503 | ALD | 2022 | https://doi.org/10.1021/acscatal.2c00552
48.21 | Pd | 3 | 131 | ZnO | 81.38 | 0 | 0 | 0 | 0 | 81.38 | 0 | 0 | 0 | 0 | 773 |  | 6 | 2.5 | 3756 | 0.5 | 2 | 523 | ALD | 2022 | https://doi.org/10.1021/acscatal.2c00552
55.84 | Pd | 3 | 131 | ZnO | 81.38 | 0 | 0 | 0 | 0 | 81.38 | 0 | 0 | 0 | 0 | 773 |  | 6 | 2.5 | 3756 | 0.5 | 2 | 543 | ALD | 2022 | https://doi.org/10.1021/acscatal.2c00552
45.49 | Pd | 3 | 131 | ZnO | 81.38 | 0 | 0 | 0 | 0 | 81.38 | 0 | 0 | 0 | 0 | 773 |  | 26 | 2.5 | 3756 | 0.5 | 2 | 503 | ALD | 2022 | https://doi.org/10.1021/acscatal.2c00552
59.56 | Pd | 3 | 131 | ZnO | 81.38 | 0 | 0 | 0 | 0 | 81.38 | 0 | 0 | 0 | 0 | 773 |  | 26 | 2.5 | 3756 | 0.5 | 2 | 523 | ALD | 2022 | https://doi.org/10.1021/acscatal.2c00552
56.72 | Pd | 3 | 131 | ZnO | 81.38 | 0 | 0 | 0 | 0 | 81.38 | 0 | 0 | 0 | 0 | 773 |  | 26 | 2.5 | 3756 | 0.5 | 2 | 543 | ALD | 2022 | https://doi.org/10.1021/acscatal.2c00552
41.12 | Pd | 3 | 131 | ZnO | 81.38 | 0 | 0 | 0 | 0 | 81.38 | 0 | 0 | 0 | 0 |  |  | 26 | 2.5 | 3756 | 0.5 | 2 | 503 | CP | 2022 | https://doi.org/10.1021/acscatal.2c00552
58.49 | Pd | 3 | 131 | ZnO | 81.38 | 0 | 0 | 0 | 0 | 81.38 | 0 | 0 | 0 | 0 |  |  | 26 | 2.5 | 3756 | 0.5 | 2 | 523 | CP | 2022 | https://doi.org/10.1021/acscatal.2c00552
56.72 | Pd | 3 | 131 | ZnO | 81.38 | 0 | 0 | 0 | 0 | 81.38 | 0 | 0 | 0 | 0 |  |  | 26 | 2.5 | 3756 | 0.5 | 2 | 543 | CP | 2022 | https://doi.org/10.1021/acscatal.2c00552
40.17 | Pd | 5 | 131 | ZnO | 81.38 | 0 | 0 | 0 | 0 | 81.38 | 0 | 0 | 0 | 0 | 773 |  | 26 | 2.5 | 3756 | 0.5 | 2 | 503 | ALD | 2022 | https://doi.org/10.1021/acscatal.2c00552
53.88 | Pd | 5 | 131 | ZnO | 81.38 | 0 | 0 | 0 | 0 | 81.38 | 0 | 0 | 0 | 0 | 773 |  | 26 | 2.5 | 3756 | 0.5 | 2 | 523 | ALD | 2022 | https://doi.org/10.1021/acscatal.2c00552
62.86 | Pd | 5 | 131 | ZnO | 81.38 | 0 | 0 | 0 | 0 | 81.38 | 0 | 0 | 0 | 0 | 773 |  | 26 | 2.5 | 3756 | 0.5 | 2 | 543 | ALD | 2022 | https://doi.org/10.1021/acscatal.2c00552
21.27 | Pd | 1 | 131 | ZnO | 81.38 | 0 | 0 | 0 | 0 | 81.38 | 0 | 0 | 0 | 0 | 773 |  | 26 | 2.5 | 3756 | 0.5 | 2 | 503 | ALD | 2022 | https://doi.org/10.1021/acscatal.2c00552
29.78 | Pd | 1 | 131 | ZnO | 81.38 | 0 | 0 | 0 | 0 | 81.38 | 0 | 0 | 0 | 0 | 773 |  | 26 | 2.5 | 3756 | 0.5 | 2 | 523 | ALD | 2022 | https://doi.org/10.1021/acscatal.2c00552
38.28 | Pd | 1 | 131 | ZnO | 81.38 | 0 | 0 | 0 | 0 | 81.38 | 0 | 0 | 0 | 0 | 773 |  | 26 | 2.5 | 3756 | 0.5 | 2 | 543 | ALD | 2022 | https://doi.org/10.1021/acscatal.2c00552
47.26 | Pd | 15 | 131 | ZnO | 81.38 | 0 | 0 | 0 | 0 | 81.38 | 0 | 0 | 0 | 0 | 773 |  | 26 | 2.5 | 3756 | 0.5 | 2 | 503 | ALD | 2022 | https://doi.org/10.1021/acscatal.2c00552
54.59 | Pd | 15 | 131 | ZnO | 81.38 | 0 | 0 | 0 | 0 | 81.38 | 0 | 0 | 0 | 0 | 773 |  | 26 | 2.5 | 3756 | 0.5 | 2 | 523 | ALD | 2022 | https://doi.org/10.1021/acscatal.2c00552
42.54 | Pd | 15 | 131 | ZnO | 81.38 | 0 | 0 | 0 | 0 | 81.38 | 0 | 0 | 0 | 0 | 773 |  | 26 | 2.5 | 3756 | 0.5 | 2 | 543 | ALD | 2022 | https://doi.org/10.1021/acscatal.2c00552
53.17 | Pd | 1.86 | 131 | ZnO | 81.38 | 0 | 0 | 0 | 0 | 81.38 | Zn | 1.14 | 0 | 0 | 773 |  | 6 | 2.5 | 3756 | 0.5 | 2 | 503 | ALD | 2022 | https://doi.org/10.1021/acscatal.2c00552
62.03 | Pd | 1.86 | 131 | ZnO | 81.38 | 0 | 0 | 0 | 0 | 81.38 | Zn | 1.14 | 0 | 0 | 773 |  | 6 | 2.5 | 3756 | 0.5 | 2 | 523 | ALD | 2022 | https://doi.org/10.1021/acscatal.2c00552
53.88 | Pd | 1.86 | 131 | ZnO | 81.38 | 0 | 0 | 0 | 0 | 81.38 | Zn | 1.14 | 0 | 0 | 773 |  | 6 | 2.5 | 3756 | 0.5 | 2 | 543 | ALD | 2022 | https://doi.org/10.1021/acscatal.2c00552
51.05 | Pd | 1.86 | 131 | ZnO | 81.38 | 0 | 0 | 0 | 0 | 81.38 | Zn | 1.14 | 0 | 0 | 773 |  | 26 | 2.5 | 3756 | 0.5 | 2 | 503 | ALD | 2022 | https://doi.org/10.1021/acscatal.2c00552
59.56 | Pd | 1.86 | 131 | ZnO | 81.38 | 0 | 0 | 0 | 0 | 81.38 | Zn | 1.14 | 0 | 0 | 773 |  | 26 | 2.5 | 3756 | 0.5 | 2 | 523 | ALD | 2022 | https://doi.org/10.1021/acscatal.2c00552
53.76 | Pd | 1.86 | 131 | ZnO | 81.38 | 0 | 0 | 0 | 0 | 81.38 | Zn | 1.14 | 0 | 0 | 773 |  | 26 | 2.5 | 3756 | 0.5 | 2 | 543 | ALD | 2022 | https://doi.org/10.1021/acscatal.2c00552
24.81 | Pd | 5 | 131 | ZnO | 81.38 | 0 | 0 | 0 | 0 | 81.38 | 0 | 0 | 0 | 0 |  |  | 15 | 2.5 | 3756 | 0.5 | 2 | 503 | SI | 2022 | https://doi.org/10.1021/acscatal.2c00552
41.59 | Pd | 5 | 131 | ZnO | 81.38 | 0 | 0 | 0 | 0 | 81.38 | 0 | 0 | 0 | 0 |  |  | 15 | 2.5 | 3756 | 0.5 | 2 | 523 | SI | 2022 | https://doi.org/10.1021/acscatal.2c00552
47.26 | Pd | 5 | 131 | ZnO | 81.38 | 0 | 0 | 0 | 0 | 81.38 | 0 | 0 | 0 | 0 |  |  | 15 | 2.5 | 3756 | 0.5 | 2 | 543 | SI | 2022 | https://doi.org/10.1021/acscatal.2c00552
147.7 | Pd | 15 | 131 | ZnO | 81.38 | 0 | 0 | 0 | 0 | 81.38 | 0 | 0 | 0 | 0 | 773 |  | 26 | 2.5 | 18780 | 0.1 | 2 | 503 | ALD | 2022 | https://doi.org/10.1021/acscatal.2c00552
200.87 | Pd | 15 | 131 | ZnO | 81.38 | 0 | 0 | 0 | 0 | 81.38 | 0 | 0 | 0 | 0 | 773 |  | 26 | 2.5 | 18780 | 0.1 | 2 | 523 | ALD | 2022 | https://doi.org/10.1021/acscatal.2c00552
177.24 | Pd | 15 | 131 | ZnO | 81.38 | 0 | 0 | 0 | 0 | 81.38 | 0 | 0 | 0 | 0 | 773 |  | 26 | 2.5 | 18780 | 0.1 | 2 | 543 | ALD | 2022 | https://doi.org/10.1021/acscatal.2c00552
88.62 | Pd | 15 | 131 | ZnO | 81.38 | 0 | 0 | 0 | 0 | 81.38 | 0 | 0 | 0 | 0 | 773 |  | 26 | 2.5 | 6260 | 0.3 | 2 | 503 | ALD | 2022 | https://doi.org/10.1021/acscatal.2c00552
82.71 | Pd | 15 | 131 | ZnO | 81.38 | 0 | 0 | 0 | 0 | 81.38 | 0 | 0 | 0 | 0 | 773 |  | 26 | 2.5 | 6260 | 0.3 | 2 | 523 | ALD | 2022 | https://doi.org/10.1021/acscatal.2c00552
55.14 | Pd | 15 | 131 | ZnO | 81.38 | 0 | 0 | 0 | 0 | 81.38 | 0 | 0 | 0 | 0 | 773 |  | 26 | 2.5 | 6260 | 0.3 | 2 | 543 | ALD | 2022 | https://doi.org/10.1021/acscatal.2c00552
62.63 | Pd | 15 | 131 | ZnO | 81.38 | 0 | 0 | 0 | 0 | 81.38 | 0 | 0 | 0 | 0 | 773 |  | 26 | 2.5 | 3756 | 0.5 | 2 | 503 | ALD | 2022 | https://doi.org/10.1021/acscatal.2c00552
52 | Pd | 15 | 131 | ZnO | 81.38 | 0 | 0 | 0 | 0 | 81.38 | 0 | 0 | 0 | 0 | 773 |  | 26 | 2.5 | 3756 | 0.5 | 2 | 523 | ALD | 2022 | https://doi.org/10.1021/acscatal.2c00552
30.72 | Pd | 15 | 131 | ZnO | 81.38 | 0 | 0 | 0 | 0 | 81.38 | 0 | 0 | 0 | 0 | 773 |  | 26 | 2.5 | 3756 | 0.5 | 2 | 543 | ALD | 2022 | https://doi.org/10.1021/acscatal.2c00552
57 | In2O3 | 82.71 | 144 | 0 | 0 | 0 | 0 | 0 | 0 | 0 | 0 | 0 | 0 | 0 |  |  | 150 | 3 | 30000 | 0.1 | 3 | 533 | FSP | 2023 | https://doi.org/10.1021/acscatal.3c04620
74 | In2O3 | 81.14 | 144 | 0 | 0 | 0 | 0 | 0 | 0 | 0 | Al2O3 | 1 | 0 | 0 |  |  | 146 | 3 | 30000 | 0.1 | 3 | 533 | FSP | 2023 | https://doi.org/10.1021/acscatal.3c04620
45 | In2O3 | 81.14 | 144 | 0 | 0 | 0 | 0 | 0 | 0 | 0 | Al2O3 | 1 | 0 | 0 | 573 | 3 | 83 | 3 | 30000 | 0.1 | 3 | 533 | IMP | 2023 | https://doi.org/10.1021/acscatal.3c04620
87.95 | Cu | 10.7 | 138 | SiO2 | 60.08 | 0 | 0 | 0 | 0 | 60.08 | 0 | 0 | 0 | 0 | 823 | 5 | 400.7 | 4 | 16000 | 0.3 | 3 | 653 | EISA | 2015 | https://doi.org/10.1021/acscatal.5b00682
124.18 | Cu | 10.7 | 138 | SiO2 | 60.08 | 0 | 0 | 0 | 0 | 60.08 | 0 | 0 | 0 | 0 | 823 | 5 | 400.7 | 4 | 16000 | 0.3 | 3 | 633 | EISA | 2015 | https://doi.org/10.1021/acscatal.5b00682
141.22 | Cu | 10.7 | 138 | SiO2 | 60.08 | 0 | 0 | 0 | 0 | 60.08 | 0 | 0 | 0 | 0 | 823 | 5 | 400.7 | 4 | 16000 | 0.3 | 3 | 613 | EISA | 2015 | https://doi.org/10.1021/acscatal.5b00682
211.77 | Cu | 10.7 | 138 | SiO2 | 60.08 | 0 | 0 | 0 | 0 | 60.08 | 0 | 0 | 0 | 0 | 823 | 5 | 400.7 | 4 | 16000 | 0.3 | 3 | 553 | EISA | 2015 | https://doi.org/10.1021/acscatal.5b00682
256.92 | Cu | 10.7 | 138 | SiO2 | 60.08 | 0 | 0 | 0 | 0 | 60.08 | 0 | 0 | 0 | 0 | 823 | 5 | 400.7 | 4 | 16000 | 0.3 | 3 | 573 | EISA | 2015 | https://doi.org/10.1021/acscatal.5b00682
263.44 | Cu | 10.7 | 138 | SiO2 | 60.08 | 0 | 0 | 0 | 0 | 60.08 | 0 | 0 | 0 | 0 | 823 | 5 | 400.7 | 4 | 16000 | 0.3 | 3 | 593 | EISA | 2015 | https://doi.org/10.1021/acscatal.5b00682
145 | Cu | 10.7 | 132 | SiO2 | 60.08 | 0 | 0 | 0 | 0 | 60.08 | 0 | 0 | 0 | 0 |  |  | 400.7 | 4 | 16000 | 0.3 | 3 | 533 | AMMONIA-EVAPORATION | 2015 | https://doi.org/10.1021/acscatal.5b00682
210 | Cu | 10.7 | 132 | SiO2 | 60.08 | 0 | 0 | 0 | 0 | 60.08 | 0 | 0 | 0 | 0 |  |  | 400.7 | 4 | 16000 | 0.3 | 3 | 553 | AMMONIA-EVAPORATION | 2015 | https://doi.org/10.1021/acscatal.5b00682
255 | Cu | 10.7 | 132 | SiO2 | 60.08 | 0 | 0 | 0 | 0 | 60.08 | 0 | 0 | 0 | 0 |  |  | 400.7 | 4 | 16000 | 0.3 | 3 | 573 | AMMONIA-EVAPORATION | 2015 | https://doi.org/10.1021/acscatal.5b00682
260 | Cu | 10.7 | 132 | SiO2 | 60.08 | 0 | 0 | 0 | 0 | 60.08 | 0 | 0 | 0 | 0 |  |  | 400.7 | 4 | 16000 | 0.3 | 3 | 593 | AMMONIA-EVAPORATION | 2015 | https://doi.org/10.1021/acscatal.5b00682
140 | Cu | 10.7 | 132 | SiO2 | 60.08 | 0 | 0 | 0 | 0 | 60.08 | 0 | 0 | 0 | 0 |  |  | 400.7 | 4 | 16000 | 0.3 | 3 | 613 | AMMONIA-EVAPORATION | 2015 | https://doi.org/10.1021/acscatal.5b00682
125 | Cu | 10.7 | 132 | SiO2 | 60.08 | 0 | 0 | 0 | 0 | 60.08 | 0 | 0 | 0 | 0 |  |  | 400.7 | 4 | 16000 | 0.3 | 3 | 633 | AMMONIA-EVAPORATION | 2015 | https://doi.org/10.1021/acscatal.5b00682
85 | Cu | 10.7 | 132 | SiO2 | 60.08 | 0 | 0 | 0 | 0 | 60.08 | 0 | 0 | 0 | 0 |  |  | 400.7 | 4 | 16000 | 0.3 | 3 | 653 | AMMONIA-EVAPORATION | 2015 | https://doi.org/10.1021/acscatal.5b00682
135.84 | Pd | 82.08 | 128 | 0 | 0 | 0 | 0 | 0 | 0 | 0 | Ga | 17.92 | 0 | 0 | 563 | 2 |  | 3 |  |  | 5 | 483 | COL | 2017 | https://doi.org/10.1021/acscatal.6b02928
442.53 | Pd | 75.32 | 128 | 0 | 0 | 0 | 0 | 0 | 0 | 0 | Ga | 24.68 | 0 | 0 | 563 | 2 |  | 3 |  |  | 5 | 483 | COL | 2017 | https://doi.org/10.1021/acscatal.6b02928
481.25 | Pd | 60.42 | 128 | 0 | 0 | 0 | 0 | 0 | 0 | 0 | Ga | 39.58 | 0 | 0 | 563 | 2 |  | 3 |  |  | 5 | 483 | COL | 2017 | https://doi.org/10.1021/acscatal.6b02928
232.88 | Cu | 50.75 | 132 | 0 | 0 | 0 | 0 | 0 | 0 | 0 | ZnO | 20.17 | Al2O3 | 5.35 | 513 | 3 |  | 3 |  |  | 5 | 483 | COL | 2017 | https://doi.org/10.1021/acscatal.6b02928
306.4 | Pd | 75.32 | 128 | 0 | 0 | 0 | 0 | 0 | 0 | 0 | Ga | 24.68 | 0 | 0 | 483 | 2 |  | 3 |  |  | 5 | 483 | COL | 2017 | https://doi.org/10.1021/acscatal.6b02928
344.95 | Pd | 75.32 | 128 | 0 | 0 | 0 | 0 | 0 | 0 | 0 | Ga | 24.68 | 0 | 0 | 523 | 2 |  | 3 |  |  | 5 | 483 | COL | 2017 | https://doi.org/10.1021/acscatal.6b02928
172.5 | Pd | 60.42 | 128 | 0 | 0 | 0 | 0 | 0 | 0 | 0 | Ga | 39.58 | 0 | 0 | 563 | 2 |  | 3 |  |  | 5 | 463 | COL | 2017 | https://doi.org/10.1021/acscatal.6b02928
473.08 | Pd | 60.42 | 128 | 0 | 0 | 0 | 0 | 0 | 0 | 0 | Ga | 39.58 | 0 | 0 | 563 | 2 |  | 3 |  |  | 5 | 513 | COL | 2017 | https://doi.org/10.1021/acscatal.6b02928
89.56 | Cu | 50.75 | 132 | 0 | 0 | 0 | 0 | 0 | 0 | 0 | ZnO | 20.17 | Al2O3 | 5.35 | 513 | 3 |  | 3 |  |  | 5 | 463 | COL | 2017 | https://doi.org/10.1021/acscatal.6b02928
332.68 | Cu | 50.75 | 132 | 0 | 0 | 0 | 0 | 0 | 0 | 0 | ZnO | 20.17 | Al2O3 | 5.35 | 513 | 3 |  | 3 |  |  | 5 | 513 | COL | 2017 | https://doi.org/10.1021/acscatal.6b02928
2.79 | In2O3 | 0 | 144 | SiO2 | 60.08 | 0 | 0 | 0 | 0 | 60.08 | Ni | 8.3 | Al | 1 | 673 | 4 | 469 | 3 | 12000 | 0.1 | 0.1 | 503 | DP | 2017 | https://doi.org/10.1021/acscatal.7b00848
27.87 | In2O3 | 3.5 | 144 | SiO2 | 60.08 | 0 | 0 | 0 | 0 | 60.08 | Ni | 5.2 | Al | 1 | 673 | 4 | 296.6 | 3 | 12000 | 0.1 | 0.1 | 533 | DP | 2017 | https://doi.org/10.1021/acscatal.7b00848
44.6 | In2O3 | 7.1 | 144 | SiO2 | 60.08 | 0 | 0 | 0 | 0 | 60.08 | Ni | 2 | Al | 1 | 673 | 4 | 259 | 3 | 12000 | 0.1 | 0.1 | 563 | DP | 2017 | https://doi.org/10.1021/acscatal.7b00848
69.69 | In2O3 | 6.7 | 144 | SiO2 | 60.08 | 0 | 0 | 0 | 0 | 60.08 | Ni | 2.6 | Al | 1 | 673 | 4 | 351 | 3 | 12000 | 0.1 | 0.1 | 548 | DP | 2017 | https://doi.org/10.1021/acscatal.7b00848
72.47 | In2O3 | 5.3 | 144 | SiO2 | 60.08 | 0 | 0 | 0 | 0 | 60.08 | Ni | 3.6 | Al | 1 | 673 | 4 | 372.4 | 3 | 12000 | 0.1 | 0.1 | 533 | DP | 2017 | https://doi.org/10.1021/acscatal.7b00848
75.26 | In2O3 | 6.2 | 144 | SiO2 | 60.08 | 0 | 0 | 0 | 0 | 60.08 | Ni | 3.1 | Al | 1 | 673 | 4 | 338.2 | 3 | 12000 | 0.1 | 0.1 | 548 | DP | 2017 | https://doi.org/10.1021/acscatal.7b00848
83.62 | In2O3 | 5.3 | 144 | SiO2 | 60.08 | 0 | 0 | 0 | 0 | 60.08 | Ni | 3.5 | Al | 1 | 673 | 4 | 411.4 | 3 | 12000 | 0.1 | 0.1 | 518 | DP | 2017 | https://doi.org/10.1021/acscatal.7b00848
89.2 | In2O3 | 5.9 | 144 | SiO2 | 60.08 | 0 | 0 | 0 | 0 | 60.08 | Ni | 3 | Al | 1 | 673 | 4 | 371 | 3 | 12000 | 0.1 | 0.1 | 533 | DP | 2017 | https://doi.org/10.1021/acscatal.7b00848
91.99 | In2O3 | 6.1 | 144 | SiO2 | 60.08 | 0 | 0 | 0 | 0 | 60.08 | Ni | 3.1 | Al | 1 | 673 | 4 | 359.5 | 3 | 12000 | 0.1 | 0.1 | 533 | DP | 2017 | https://doi.org/10.1021/acscatal.7b00848
91.99 | In2O3 | 5.3 | 144 | SiO2 | 60.08 | 0 | 0 | 0 | 0 | 60.08 | Ni | 3.5 | Al | 1 | 673 | 4 | 359.5 | 3 | 12000 | 0.1 | 0.1 | 533 | DP | 2017 | https://doi.org/10.1021/acscatal.7b00848
600 | Cu | 38.03 | 132 | 0 | 0 | 0 | 0 | 0 | 0 | 0 | Ga2O3 | 20.86 | ZnO | 19.56 | 573 | 4 | 111 | 3 | 18000 | 0.05 | 4.5 | 570 | CP | 2018 | https://doi.org/10.1021/acscatal.8b00474
35.24 | Cu | 6.1 | 132 | ZrO2 | 123.22 | 0 | 0 | 0 | 0 | 123.22 | 0 | 0 | 0 | 0 | 623 | 5 | 161 | 3 | 8400 | 0.5 | 1 | 503 | IMP | 2018 | https://doi.org/10.1021/acscatal.8b01396
44.86 | Cu | 8 | 132 | ZrO2 | 123.22 | 0 | 0 | 0 | 0 | 123.22 | 0 | 0 | 0 | 0 | 623 | 5 | 164 | 3 | 8400 | 0.5 | 1 | 503 | IMP | 2018 | https://doi.org/10.1021/acscatal.8b01396
35.24 | Cu | 12 | 132 | ZrO2 | 123.22 | 0 | 0 | 0 | 0 | 123.22 | 0 | 0 | 0 | 0 | 623 | 5 | 145 | 3 | 8400 | 0.5 | 1 | 503 | IMP | 2018 | https://doi.org/10.1021/acscatal.8b01396
32.04 | Cu | 19 | 132 | ZrO2 | 123.22 | 0 | 0 | 0 | 0 | 123.22 | 0 | 0 | 0 | 0 | 623 | 5 | 127 | 3 | 8400 | 0.5 | 1 | 503 | IMP | 2018 | https://doi.org/10.1021/acscatal.8b01396
22.43 | Cu | 6.3 | 132 | ZrO2 | 123.22 | 0 | 0 | 0 | 0 | 123.22 | 0 | 0 | 0 | 0 | 773 | 5 | 70 | 3 | 8400 | 0.5 | 1 | 503 | IMP | 2018 | https://doi.org/10.1021/acscatal.8b01396
28.84 | Cu | 7.9 | 132 | ZrO2 | 123.22 | 0 | 0 | 0 | 0 | 123.22 | 0 | 0 | 0 | 0 | 773 | 5 | 67 | 3 | 8400 | 0.5 | 1 | 503 | IMP | 2018 | https://doi.org/10.1021/acscatal.8b01396
36.85 | Cu | 12 | 132 | ZrO2 | 123.22 | 0 | 0 | 0 | 0 | 123.22 | 0 | 0 | 0 | 0 | 773 | 5 | 74 | 3 | 8400 | 0.5 | 1 | 503 | IMP | 2018 | https://doi.org/10.1021/acscatal.8b01396
38.45 | Cu | 19 | 132 | ZrO2 | 123.22 | 0 | 0 | 0 | 0 | 123.22 | 0 | 0 | 0 | 0 | 773 | 5 | 80 | 3 | 8400 | 0.5 | 1 | 503 | IMP | 2018 | https://doi.org/10.1021/acscatal.8b01396
28.84 | Cu | 11 | 132 | ZrO2 | 123.22 | 0 | 0 | 0 | 0 | 123.22 | 0 | 0 | 0 | 0 | 623 | 5 | 86 | 3 | 8400 | 0.5 | 1 | 503 | IMP | 2018 | https://doi.org/10.1021/acscatal.8b01396
28.84 | Cu | 12 | 132 | ZrO2 | 123.22 | 0 | 0 | 0 | 0 | 123.22 | 0 | 0 | 0 | 0 | 773 | 5 | 85 | 3 | 8400 | 0.5 | 1 | 503 | IMP | 2018 | https://doi.org/10.1021/acscatal.8b01396
220 | In2O3 | 100 | 144 | 0 | 0 | 0 | 0 | 0 | 0 | 0 | 0 | 0 | 0 | 0 | 773 | 3 | 62 | 4 | 24000 | 0.1 | 5 | 553 | CP | 2019 | https://doi.org/10.1021/acscatal.9b03305
270 | In2O3 | 4.9 | 144 | ZrO2 | 123.22 | 0 | 0 | 0 | 0 | 123.22 | 0 | 0 | 0 | 0 | 773 | 3 | 118 | 4 | 24000 | 0.1 | 5 | 553 | IMP | 2019 | https://doi.org/10.1021/acscatal.9b03305
270 | In2O3 | 69.26 | 144 | ZrO2 | 123.22 | 0 | 0 | 0 | 0 | 123.22 | 0 | 0 | 0 | 0 | 773 | 3 | 118 | 4 | 24000 | 0.1 | 5 | 553 | CP | 2019 | https://doi.org/10.1021/acscatal.9b03305
270 | In2O3 | 97.72 | 144 | ZrO2 | 123.22 | 0 | 0 | 0 | 0 | 123.22 | 0 | 0 | 0 | 0 | 773 | 3 | 118 | 4 | 24000 | 0.1 | 5 | 553 | CP | 2019 | https://doi.org/10.1021/acscatal.9b03305
270 | In2O3 | 57.29 | 144 | 0 | 0 | 0 | 0 | 0 | 0 | 0 | ZrO2 | 22.76 | 0 | 0 | 773 |  | 82 | 4 | 24000 | 0.1 | 5 | 553 | CP | 2019 | https://doi.org/10.1021/acscatal.9b03305
180 | In2O3 | 82.34 | 144 | 0 | 0 | 0 | 0 | 0 | 0 | 0 | ZrO2 | 0.33 | 0 | 0 | 773 |  | 46 | 4 | 24000 | 0.1 | 5 | 553 | CP | 2019 | https://doi.org/10.1021/acscatal.9b03305
220 | In2O3 | 100 | 144 | 0 | 0 | 0 | 0 | 0 | 0 | 0 | 0 | 0 | 0 | 0 | 773 |  | 62 | 4 | 24000 | 0.1 | 5 | 553 | CP | 2019 | https://doi.org/10.1021/acscatal.9b03305
280 | In2O3 | 4.14 | 144 | ZrO2 | 123.22 | 0 | 0 | 0 | 0 | 123.22 | 0 | 0 | 0 | 0 | 773 | 3 | 100 | 4 | 24000 | 0.1 | 5 | 553 | IMP | 2019 | https://doi.org/10.1021/acscatal.9b03305
3.36 | In2O3 | 8.5 | 144 | ZrO2 | 123.22 | 0 | 0 | 0 | 0 | 123.22 | Ni | 4.87 | Sn | 7.14 | 623 | 3 | 98 | 3 | 6000 | 0.25 | 0.5 | 523 | WCR | 2018 | https://doi.org/10.1021/acsomega.8b00211
8.41 | In2O3 | 8.5 | 144 | ZrO2 | 123.22 | 0 | 0 | 0 | 0 | 123.22 | Ni | 4.87 | Sn | 7.14 | 623 | 3 | 98 | 3 | 6000 | 0.25 | 1.5 | 523 | WCR | 2018 | https://doi.org/10.1021/acsomega.8b00211
10.71 | In2O3 | 7.98 | 144 | ZrO2 | 123.22 | 0 | 0 | 0 | 0 | 123.22 | Ni | 5.65 | 0 | 0 | 623 | 3 | 98 | 3 | 6000 | 0.25 | 2.5 | 523 | WCR | 2018 | https://doi.org/10.1021/acsomega.8b00211
12.07 | In2O3 | 8.5 | 144 | ZrO2 | 123.22 | 0 | 0 | 0 | 0 | 123.22 | Ni | 4.87 | Sn | 7.14 | 623 | 3 | 98 | 3 | 6000 | 0.25 | 2.5 | 523 | WCR | 2018 | https://doi.org/10.1021/acsomega.8b00211
12.23 | In2O3 | 8.5 | 144 | ZrO2 | 123.22 | 0 | 0 | 0 | 0 | 123.22 | Ni | 4.87 | Sn | 7.14 | 623 | 3 | 98 | 3 | 6000 | 0.25 | 2.5 | 523 | WCR | 2018 | https://doi.org/10.1021/acsomega.8b00211
1.1 | Cu | 3.5 | 132 | UiO-bpy |  | 0 | 0 | 0 | 0 |  | ZnO | 1.37 | 0 | 0 |  |  | 794 | 3 | 3600 | 0.02 | 4 | 523 | DS | 2017 | https://doi.org/10.1021/jacs.7b00058
159.78 | In2O3 | 99.25 | 144 | 0 | 0 | 0 | 0 | 0 | 0 | 0 | 0 | 0 | 0 | 0 | 573 | 3 | 157 | 4 | 24000 | 0.1 | 5 | 553 | CP | 2019 | https://doi.org/10.1038/s41467-019-11349-9
174.15 | In2O3 | 99.29 | 144 | 0 | 0 | 0 | 0 | 0 | 0 | 0 | Ag | 0.33 | 0 | 0 | 573 | 3 | 146 | 4 | 24000 | 0.1 | 5 | 553 | CP | 2019 | https://doi.org/10.1038/s41467-019-11349-9
187.1 | In2O3 | 99.22 | 144 | 0 | 0 | 0 | 0 | 0 | 0 | 0 | Ru | 0.78 | 0 | 0 | 573 | 3 | 134 | 4 | 24000 | 0.1 | 5 | 553 | CP | 2019 | https://doi.org/10.1038/s41467-019-11349-9
214.23 | In2O3 | 99.75 | 144 | 0 | 0 | 0 | 0 | 0 | 0 | 0 | Pd | 0.25 | 0 | 0 | 573 | 3 | 127 | 4 | 24000 | 0.1 | 5 | 553 | CP | 2019 | https://doi.org/10.1038/s41467-019-11349-9
254.22 | In2O3 | 99.26 | 144 | 0 | 0 | 0 | 0 | 0 | 0 | 0 | Pt | 0.74 | 0 | 0 | 573 | 3 | 150 | 4 | 24000 | 0.1 | 5 | 553 | CP | 2019 | https://doi.org/10.1038/s41467-019-11349-9
291.64 | In2O3 | 99.69 | 144 | 0 | 0 | 0 | 0 | 0 | 0 | 0 | Pd | 0.31 | 0 | 0 | 573 | 3 | 147 | 4 | 24000 | 0.1 | 5 | 553 | CP | 2019 | https://doi.org/10.1038/s41467-019-11349-9
324.64 | In2O3 | 90.21 | 144 | 0 | 0 | 0 | 0 | 0 | 0 | 0 | Pd | 9.79 | 0 | 0 | 573 | 3 | 112 | 4 | 24000 | 0.1 | 5 | 553 | CP | 2019 | https://doi.org/10.1038/s41467-019-11349-9
453.82 | In2O3 | 96.64 | 144 | 0 | 0 | 0 | 0 | 0 | 0 | 0 | Pd | 3.36 | 0 | 0 | 573 | 3 | 158 | 4 | 24000 | 0.1 | 5 | 553 | CP | 2019 | https://doi.org/10.1038/s41467-019-11349-9
566.79 | In2O3 | 96.57 | 144 | 0 | 0 | 0 | 0 | 0 | 0 | 0 | Pd | 3.43 | 0 | 0 | 573 | 3 | 113 | 4 | 24000 | 0.1 | 5 | 553 | CP | 2019 | https://doi.org/10.1038/s41467-019-11349-9
578.11 | In2O3 | 99.25 | 144 | 0 | 0 | 0 | 0 | 0 | 0 | 0 | Pd | 0.75 | 0 | 0 | 573 | 3 | 131 | 4 | 24000 | 0.1 | 5 | 553 | CP | 2019 | https://doi.org/10.1038/s41467-019-11349-9
613.44 | In2O3 | 98.55 | 144 | 0 | 0 | 0 | 0 | 0 | 0 | 0 | Pd | 1.45 | 0 | 0 | 573 | 3 | 149 | 4 | 24000 | 0.1 | 5 | 553 | CP | 2019 | https://doi.org/10.1038/s41467-019-11349-9
618.25 | In2O3 | 99.26 | 144 | 0 | 0 | 0 | 0 | 0 | 0 | 0 | Pd | 0.74 | 0 | 0 | 573 | 3 | 174 | 4 | 24000 | 0.1 | 5 | 553 | CP | 2019 | https://doi.org/10.1038/s41467-019-11349-9
524 | Cu | 90 | 132 | 0 | 0 | 0 | 0 | 0 | 0 | 0 | ZrO2 | 7.4 | 0 | 0 | 673 | 2 |  | 3 | 48000 | 0.05 | 3 | 493 | CP | 2020 | https://doi.org/10.1038/s41467-020-19634-8
183.25 | In2O3 | 97.49 | 144 | 0 | 0 | 0 | 0 | 0 | 0 | 0 | Ni | 2.51 | 0 | 0 | 573 | 3 | 112 | 4 | 24000 | 0.1 | 5 | 553 | IMP | 2021 | https://doi.org/10.1038/s41467-021-22224-x
291.86 | In2O3 | 99.06 | 144 | 0 | 0 | 0 | 0 | 0 | 0 | 0 | Ni | 0.94 | 0 | 0 | 573 | 3 | 142 | 4 | 24000 | 0.1 | 5 | 553 | IMP | 2021 | https://doi.org/10.1038/s41467-021-22224-x
312.49 | In2O3 | 89.93 | 144 | 0 | 0 | 0 | 0 | 0 | 0 | 0 | Ni | 10.07 | 0 | 0 | 573 | 3 | 72 | 4 | 24000 | 0.1 | 5 | 553 | IMP | 2021 | https://doi.org/10.1038/s41467-021-22224-x
332.28 | In2O3 | 94.79 | 144 | 0 | 0 | 0 | 0 | 0 | 0 | 0 | Ni | 5.21 | 0 | 0 | 573 | 3 | 75 | 4 | 24000 | 0.1 | 5 | 553 | IMP | 2021 | https://doi.org/10.1038/s41467-021-22224-x
352.28 | In2O3 | 98.97 | 144 | 0 | 0 | 0 | 0 | 0 | 0 | 0 | Ni | 1.03 | 0 | 0 | 573 | 3 | 70 | 4 | 24000 | 0.1 | 5 | 553 | IMP | 2021 | https://doi.org/10.1038/s41467-021-22224-x
358.53 | In2O3 | 97.39 | 144 | 0 | 0 | 0 | 0 | 0 | 0 | 0 | Ni | 2.61 | 0 | 0 | 573 | 3 | 69 | 4 | 24000 | 0.1 | 5 | 553 | IMP | 2021 | https://doi.org/10.1038/s41467-021-22224-x
300 | In2O3 | 4.14 | 144 | ZrO2 | 123.22 | 0 | 0 | 0 | 0 | 123.22 | Pd | 0.75 | 0 | 0 |  |  | 65 | 4 | 48000 | 0.1 | 5 | 553 | FSP | 2022 | https://doi.org/10.1038/s41467-022-33391-w
1000 | In2O3 | 4.14 | 144 | ZrO2 | 123.22 | 0 | 0 | 0 | 0 | 123.22 | Pt | 1 | 0 | 0 |  |  |  | 4 | 48000 | 0.1 | 5 | 553 | FSP | 2022 | https://doi.org/10.1038/s41467-022-33391-w
930 | In2O3 | 4.14 | 144 | ZrO2 | 123.22 | 0 | 0 | 0 | 0 | 123.22 | Pd | 0.75 | 0 | 0 |  |  |  | 4 | 48000 | 0.1 | 5 | 553 | IMP | 2022 | https://doi.org/10.1038/s41467-022-33391-w
600 | In2O3 | 82.08 | 144 | 0 | 0 | 0 | 0 | 0 | 0 | 0 | Pd | 0.75 | 0 | 0 |  |  |  | 4 | 48000 | 0.1 | 5 | 553 | CP | 2022 | https://doi.org/10.1038/s41467-022-33391-w
550 | In2O3 | 82.08 | 144 | 0 | 0 | 0 | 0 | 0 | 0 | 0 | Pd | 0.75 | 0 | 0 |  |  |  | 4 | 48000 | 0.1 | 5 | 553 | FSP | 2022 | https://doi.org/10.1038/s41467-022-33391-w
450 | In2O3 | 4.14 | 144 | ZrO2 | 123.22 | 0 | 0 | 0 | 0 | 123.22 | 0 | 0 | 0 | 0 |  |  | 69 | 4 | 48000 | 0.1 | 5 | 553 | FSP | 2022 | https://doi.org/10.1038/s41467-022-33391-w
360 | In2O3 | 4.14 | 144 | ZrO2 | 123.22 | 0 | 0 | 0 | 0 | 123.22 | 0 | 0 | 0 | 0 |  |  |  | 4 | 48000 | 0.1 | 5 | 553 | IMP | 2022 | https://doi.org/10.1038/s41467-022-33391-w
180 | In2O3 | 100 | 144 | 0 | 0 | 0 | 0 | 0 | 0 | 0 | 0 | 0 | 0 | 0 |  |  |  | 4 | 48000 | 0.1 | 5 | 553 | FSP | 2022 | https://doi.org/10.1038/s41467-022-33391-w
150 | Pd | 0.75 | 131 | ZrO2 | 123.22 | 0 | 0 | 0 | 0 | 123.22 | 0 | 0 | 0 | 0 |  |  |  | 4 | 48000 | 0.1 | 5 | 553 | FSP | 2022 | https://doi.org/10.1038/s41467-022-33391-w
120 | In2O3 | 4.14 | 144 | ZrO2 | 123.22 | 0 | 0 | 0 | 0 | 123.22 | 0 | 0 | 0 | 0 |  |  | 80 | 4 | 48000 | 0.1 | 5 | 553 | CP | 2022 | https://doi.org/10.1038/s41467-022-33391-w
1 | Cu | 17.1 | 138 | Al2O3 | 101.96 | 0 | 0 | 0 | 0 | 101.96 | Ba | 5 | 0 | 0 | 673 | 4 | 166 | 3.8 | 10588.24 | 0.17 | 0.4 | 443 | IMP | 2013 | https://doi.org/10.1039/C2CY20604H
1.8 | Cu | 18 | 138 | Al2O3 | 101.96 | 0 | 0 | 0 | 0 | 101.96 | 0 | 0 | 0 | 0 | 673 | 4 | 184 | 3.8 | 10588.24 | 0.17 | 0.4 | 443 | IMP | 2013 | https://doi.org/10.1039/C2CY20604H
1.8 | Cu | 17.1 | 138 | Al2O3 | 101.96 | 0 | 0 | 0 | 0 | 101.96 | K | 5 | 0 | 0 | 673 | 4 | 184 | 3.8 | 10588.24 | 0.17 | 0.4 | 443 | IMP | 2013 | https://doi.org/10.1039/C2CY20604H
2.7 | Cu | 17.1 | 138 | Al2O3 | 101.96 | 0 | 0 | 0 | 0 | 101.96 | K | 5 | 0 | 0 | 673 | 4 | 181 | 3.8 | 10588.24 | 0.17 | 10 | 443 | IMP | 2013 | https://doi.org/10.1039/C2CY20604H
3.1 | Cu | 17.1 | 138 | Al2O3 | 101.96 | 0 | 0 | 0 | 0 | 101.96 | K | 5 | 0 | 0 | 673 | 4 | 181 | 3.8 | 10588.24 | 0.17 | 0.4 | 553 | IMP | 2013 | https://doi.org/10.1039/C2CY20604H
3.3 | Cu | 18 | 138 | Al2O3 | 101.96 | 0 | 0 | 0 | 0 | 101.96 | 0 | 0 | 0 | 0 | 673 | 4 | 184 | 3.8 | 10588.24 | 0.17 | 0.4 | 473 | IMP | 2013 | https://doi.org/10.1039/C2CY20604H
3.3 | Cu | 17.1 | 138 | Al2O3 | 101.96 | 0 | 0 | 0 | 0 | 101.96 | K | 5 | 0 | 0 | 673 | 4 | 184 | 3.8 | 10588.24 | 0.17 | 0.4 | 473 | IMP | 2013 | https://doi.org/10.1039/C2CY20604H
3.7 | Cu | 17.1 | 138 | Al2O3 | 101.96 | 0 | 0 | 0 | 0 | 101.96 | K | 5 | 0 | 0 | 673 | 4 | 181 | 3.8 | 10588.24 | 0.17 | 0.4 | 503 | IMP | 2013 | https://doi.org/10.1039/C2CY20604H
3.9 | Cu | 17.1 | 138 | Al2O3 | 101.96 | 0 | 0 | 0 | 0 | 101.96 | K | 5 | 0 | 0 | 673 | 4 | 181 | 3.8 | 10588.24 | 0.17 | 0.4 | 443 | IMP | 2013 | https://doi.org/10.1039/C2CY20604H
4.3 | Cu | 17.1 | 138 | Al2O3 | 101.96 | 0 | 0 | 0 | 0 | 101.96 | K | 5 | 0 | 0 | 673 | 4 | 181 | 3.8 | 10588.24 | 0.17 | 3 | 553 | IMP | 2013 | https://doi.org/10.1039/C2CY20604H
4.3 | Cu | 57 | 138 | Al2O3 | 101.96 | 0 | 0 | 0 | 0 | 101.96 | Mg | 21.5 | 0 | 0 | 673 | 4 | 181 | 3.8 | 10588.24 | 0.17 | 3 | 553 | UN | 2013 | https://doi.org/10.1039/C2CY20604H
4.4 | Cu | 17.1 | 138 | Al2O3 | 101.96 | 0 | 0 | 0 | 0 | 101.96 | K | 5 | 0 | 0 | 673 | 4 | 181 | 3.8 | 10588.24 | 0.17 | 10 | 533 | IMP | 2013 | https://doi.org/10.1039/C2CY20604H
4.6 | Cu | 17.1 | 138 | Al2O3 | 101.96 | 0 | 0 | 0 | 0 | 101.96 | K | 5 | 0 | 0 | 673 | 4 | 181 | 3.8 | 10588.24 | 0.17 | 10 | 473 | IMP | 2013 | https://doi.org/10.1039/C2CY20604H
5.4 | Cu | 17.1 | 138 | Al2O3 | 101.96 | 0 | 0 | 0 | 0 | 101.96 | K | 5 | 0 | 0 | 673 | 4 | 181 | 3.8 | 10588.24 | 0.17 | 36 | 443 | IMP | 2013 | https://doi.org/10.1039/C2CY20604H
5.5 | Cu | 17.1 | 138 | Al2O3 | 101.96 | 0 | 0 | 0 | 0 | 101.96 | K | 5 | 0 | 0 | 673 | 4 | 181 | 3.8 | 10588.24 | 0.17 | 10 | 553 | IMP | 2013 | https://doi.org/10.1039/C2CY20604H
5.8 | Cu | 17.1 | 138 | Al2O3 | 101.96 | 0 | 0 | 0 | 0 | 101.96 | K | 5 | 0 | 0 | 673 | 4 | 181 | 3.8 | 10588.24 | 0.17 | 3 | 533 | IMP | 2013 | https://doi.org/10.1039/C2CY20604H
6.3 | Cu | 17.1 | 138 | Al2O3 | 101.96 | 0 | 0 | 0 | 0 | 101.96 | K | 5 | 0 | 0 | 673 | 4 | 181 | 3.8 | 10588.24 | 0.17 | 10 | 503 | IMP | 2013 | https://doi.org/10.1039/C2CY20604H
6.6 | Cu | 17.1 | 138 | Al2O3 | 101.96 | 0 | 0 | 0 | 0 | 101.96 | K | 5 | 0 | 0 | 673 | 4 | 181 | 3.8 | 10588.24 | 0.17 | 0.4 | 473 | IMP | 2013 | https://doi.org/10.1039/C2CY20604H
6.9 | Cu | 17.1 | 138 | Al2O3 | 101.96 | 0 | 0 | 0 | 0 | 101.96 | K | 5 | 0 | 0 | 673 | 4 | 181 | 3.8 | 10588.24 | 0.17 | 36 | 503 | IMP | 2013 | https://doi.org/10.1039/C2CY20604H
6.9 | Cu | 57 | 138 | Al2O3 | 101.96 | 0 | 0 | 0 | 0 | 101.96 | Mg | 21.5 | 0 | 0 | 673 | 4 | 181 | 3.8 | 10588.24 | 0.17 | 36 | 503 | UN | 2013 | https://doi.org/10.1039/C2CY20604H
7 | Cu | 18 | 138 | Al2O3 | 101.96 | 0 | 0 | 0 | 0 | 101.96 | 0 | 0 | 0 | 0 | 673 | 4 | 184 | 3.8 | 10588.24 | 0.17 | 0.4 | 503 | IMP | 2013 | https://doi.org/10.1039/C2CY20604H
7 | Cu | 57 | 138 | Al2O3 | 101.96 | 0 | 0 | 0 | 0 | 101.96 | Mg | 21.5 | 0 | 0 | 673 | 4 | 184 | 3.8 | 10588.24 | 0.17 | 0.4 | 503 | UN | 2013 | https://doi.org/10.1039/C2CY20604H
7.3 | Cu | 17.1 | 138 | Al2O3 | 101.96 | 0 | 0 | 0 | 0 | 101.96 | K | 5 | 0 | 0 | 673 | 4 | 181 | 3.8 | 10588.24 | 0.17 | 3 | 473 | IMP | 2013 | https://doi.org/10.1039/C2CY20604H
7.4 | Cu | 18 | 138 | Al2O3 | 101.96 | 0 | 0 | 0 | 0 | 101.96 | 0 | 0 | 0 | 0 | 673 | 4 | 184 | 3.8 | 10588.24 | 0.17 | 0.4 | 533 | IMP | 2013 | https://doi.org/10.1039/C2CY20604H
9 | Cu | 18 | 138 | Al2O3 | 101.96 | 0 | 0 | 0 | 0 | 101.96 | 0 | 0 | 0 | 0 | 673 | 4 | 184 | 3.8 | 10588.24 | 0.17 | 0.4 | 553 | IMP | 2013 | https://doi.org/10.1039/C2CY20604H
9.3 | Cu | 17.1 | 138 | Al2O3 | 101.96 | 0 | 0 | 0 | 0 | 101.96 | Ba | 5 | 0 | 0 | 673 | 4 | 166 | 3.8 | 10588.24 | 0.17 | 0.4 | 553 | IMP | 2013 | https://doi.org/10.1039/C2CY20604H
9.4 | Cu | 17.1 | 138 | Al2O3 | 101.96 | 0 | 0 | 0 | 0 | 101.96 | Ba | 5 | 0 | 0 | 673 | 4 | 166 | 3.8 | 10588.24 | 0.17 | 0.4 | 503 | IMP | 2013 | https://doi.org/10.1039/C2CY20604H
9.8 | Cu | 17.1 | 138 | Al2O3 | 101.96 | 0 | 0 | 0 | 0 | 101.96 | Ba | 5 | 0 | 0 | 673 | 4 | 166 | 3.8 | 10588.24 | 0.17 | 3 | 443 | IMP | 2013 | https://doi.org/10.1039/C2CY20604H
9.8 | Cu | 12.06 | 138 | SiO2 | 60.08 | 0 | 0 | 0 | 0 | 60.08 | 0 | 0 | 0 | 0 | 673 | 4 | 166 | 3.8 | 10588.24 | 0.17 | 3 | 443 | UN | 2013 | https://doi.org/10.1039/C2CY20604H
10.6 | Cu | 17.1 | 138 | Al2O3 | 101.96 | 0 | 0 | 0 | 0 | 101.96 | K | 5 | 0 | 0 | 673 | 4 | 181 | 3.8 | 10588.24 | 0.17 | 36 | 533 | IMP | 2013 | https://doi.org/10.1039/C2CY20604H
11 | Cu | 49.7 | 138 | ZnO | 81.38 | Al2O3 | 101.96 | ZrO2 | 123.22 | 306.56 | 0 | 0 | 0 | 0 | 673 | 4 | 181 | 3.8 | 10588.24 | 0.17 | 36 | 473 | UN | 2013 | https://doi.org/10.1039/C2CY20604H
11 | Cu | 17.1 | 138 | Al2O3 | 101.96 | 0 | 0 | 0 | 0 | 101.96 | K | 5 | 0 | 0 | 673 | 4 | 181 | 3.8 | 10588.24 | 0.17 | 36 | 473 | IMP | 2013 | https://doi.org/10.1039/C2CY20604H
11.8 | Cu | 17.1 | 138 | Al2O3 | 101.96 | 0 | 0 | 0 | 0 | 101.96 | Ba | 5 | 0 | 0 | 673 | 4 | 166 | 3.8 | 10588.24 | 0.17 | 0.4 | 473 | IMP | 2013 | https://doi.org/10.1039/C2CY20604H
12.6 | Cu | 17.1 | 138 | Al2O3 | 101.96 | 0 | 0 | 0 | 0 | 101.96 | Ba | 5 | 0 | 0 | 673 | 4 | 166 | 3.8 | 10588.24 | 0.17 | 0.4 | 533 | IMP | 2013 | https://doi.org/10.1039/C2CY20604H
13.2 | Cu | 18 | 138 | Al2O3 | 101.96 | 0 | 0 | 0 | 0 | 101.96 | 0 | 0 | 0 | 0 | 673 | 4 | 184 | 3.8 | 10588.24 | 0.17 | 3 | 443 | IMP | 2013 | https://doi.org/10.1039/C2CY20604H
13.7 | Cu | 17.1 | 138 | Al2O3 | 101.96 | 0 | 0 | 0 | 0 | 101.96 | Ba | 5 | 0 | 0 | 673 | 4 | 166 | 3.8 | 10588.24 | 0.17 | 10 | 443 | IMP | 2013 | https://doi.org/10.1039/C2CY20604H
14.9 | Cu | 18 | 138 | Al2O3 | 101.96 | 0 | 0 | 0 | 0 | 101.96 | 0 | 0 | 0 | 0 | 673 | 4 | 184 | 3.8 | 10588.24 | 0.17 | 3 | 473 | IMP | 2013 | https://doi.org/10.1039/C2CY20604H
18.2 | Cu | 17.1 | 138 | Al2O3 | 101.96 | 0 | 0 | 0 | 0 | 101.96 | K | 5 | 0 | 0 | 673 | 4 | 181 | 3.8 | 10588.24 | 0.17 | 36 | 553 | IMP | 2013 | https://doi.org/10.1039/C2CY20604H
19.5 | Cu | 18 | 138 | Al2O3 | 101.96 | 0 | 0 | 0 | 0 | 101.96 | 0 | 0 | 0 | 0 | 673 | 4 | 184 | 3.8 | 10588.24 | 0.17 | 10 | 443 | IMP | 2013 | https://doi.org/10.1039/C2CY20604H
20.1 | Cu | 18 | 138 | Al2O3 | 101.96 | 0 | 0 | 0 | 0 | 101.96 | 0 | 0 | 0 | 0 | 673 | 4 | 184 | 3.8 | 10588.24 | 0.17 | 10 | 553 | IMP | 2013 | https://doi.org/10.1039/C2CY20604H
20.5 | Cu | 18 | 138 | Al2O3 | 101.96 | 0 | 0 | 0 | 0 | 101.96 | 0 | 0 | 0 | 0 | 673 | 4 | 184 | 3.8 | 10588.24 | 0.17 | 3 | 533 | IMP | 2013 | https://doi.org/10.1039/C2CY20604H
22.2 | Cu | 18 | 138 | Al2O3 | 101.96 | 0 | 0 | 0 | 0 | 101.96 | 0 | 0 | 0 | 0 | 673 | 4 | 184 | 3.8 | 10588.24 | 0.17 | 10 | 533 | IMP | 2013 | https://doi.org/10.1039/C2CY20604H
22.6 | Cu | 18 | 138 | Al2O3 | 101.96 | 0 | 0 | 0 | 0 | 101.96 | 0 | 0 | 0 | 0 | 673 | 4 | 184 | 3.8 | 10588.24 | 0.17 | 3 | 503 | IMP | 2013 | https://doi.org/10.1039/C2CY20604H
23.1 | Cu | 18 | 138 | Al2O3 | 101.96 | 0 | 0 | 0 | 0 | 101.96 | 0 | 0 | 0 | 0 | 673 | 4 | 184 | 3.8 | 10588.24 | 0.17 | 3 | 553 | IMP | 2013 | https://doi.org/10.1039/C2CY20604H
30 | Cu | 17.1 | 138 | Al2O3 | 101.96 | 0 | 0 | 0 | 0 | 101.96 | Ba | 5 | 0 | 0 | 673 | 4 | 166 | 3.8 | 10588.24 | 0.17 | 3 | 473 | IMP | 2013 | https://doi.org/10.1039/C2CY20604H
30 | In2O3 | 5.1 | 144 | CeO2 | 172.12 | 0 | 0 | 0 | 0 | 172.12 | 0 | 0 | 0 | 0 | 773 | 3 | 97 | 4 | 24000 | 0.1 | 5 | 553 | UN | 2013 | https://doi.org/10.1039/C2CY20604H
33.5 | Cu | 17.1 | 138 | Al2O3 | 101.96 | 0 | 0 | 0 | 0 | 101.96 | Ba | 5 | 0 | 0 | 673 | 4 | 166 | 3.8 | 10588.24 | 0.17 | 10 | 533 | IMP | 2013 | https://doi.org/10.1039/C2CY20604H
33.7 | Cu | 18 | 138 | Al2O3 | 101.96 | 0 | 0 | 0 | 0 | 101.96 | 0 | 0 | 0 | 0 | 673 | 4 | 184 | 3.8 | 10588.24 | 0.17 | 10 | 473 | IMP | 2013 | https://doi.org/10.1039/C2CY20604H
35 | Cu | 17.1 | 138 | Al2O3 | 101.96 | 0 | 0 | 0 | 0 | 101.96 | Ba | 5 | 0 | 0 | 673 | 4 | 166 | 3.8 | 10588.24 | 0.17 | 3 | 553 | IMP | 2013 | https://doi.org/10.1039/C2CY20604H
35.2 | Cu | 18 | 138 | Al2O3 | 101.96 | 0 | 0 | 0 | 0 | 101.96 | 0 | 0 | 0 | 0 | 673 | 4 | 184 | 3.8 | 10588.24 | 0.17 | 36 | 533 | IMP | 2013 | https://doi.org/10.1039/C2CY20604H
35.5 | Cu | 17.1 | 138 | Al2O3 | 101.96 | 0 | 0 | 0 | 0 | 101.96 | Ba | 5 | 0 | 0 | 673 | 4 | 166 | 3.8 | 10588.24 | 0.17 | 3 | 533 | IMP | 2013 | https://doi.org/10.1039/C2CY20604H
37.1 | Cu | 17.1 | 138 | Al2O3 | 101.96 | 0 | 0 | 0 | 0 | 101.96 | Ba | 5 | 0 | 0 | 673 | 4 | 166 | 3.8 | 10588.24 | 0.17 | 36 | 443 | IMP | 2013 | https://doi.org/10.1039/C2CY20604H
39.9 | Cu | 18 | 138 | Al2O3 | 101.96 | 0 | 0 | 0 | 0 | 101.96 | 0 | 0 | 0 | 0 | 673 | 4 | 184 | 3.8 | 10588.24 | 0.17 | 36 | 553 | IMP | 2013 | https://doi.org/10.1039/C2CY20604H
40.2 | Cu | 17.1 | 138 | Al2O3 | 101.96 | 0 | 0 | 0 | 0 | 101.96 | Ba | 5 | 0 | 0 | 673 | 4 | 166 | 3.8 | 10588.24 | 0.17 | 36 | 533 | IMP | 2013 | https://doi.org/10.1039/C2CY20604H
41.9 | Cu | 17.1 | 138 | Al2O3 | 101.96 | 0 | 0 | 0 | 0 | 101.96 | Ba | 5 | 0 | 0 | 673 | 4 | 166 | 3.8 | 10588.24 | 0.17 | 36 | 553 | IMP | 2013 | https://doi.org/10.1039/C2CY20604H
42.4 | Cu | 15.76 | 138 | ZnO | 81.38 | Al2O3 | 101.96 | 0 | 0 | 183.34 | 0 | 0 | 0 | 0 | 673 | 4 | 166 | 3.8 | 10588.24 | 0.17 | 10 | 503 | UN | 2013 | https://doi.org/10.1039/C2CY20604H
42.4 | Cu | 17.1 | 138 | Al2O3 | 101.96 | 0 | 0 | 0 | 0 | 101.96 | Ba | 5 | 0 | 0 | 673 | 4 | 166 | 3.8 | 10588.24 | 0.17 | 10 | 503 | IMP | 2013 | https://doi.org/10.1039/C2CY20604H
42.5 | Cu | 17.1 | 138 | Al2O3 | 101.96 | 0 | 0 | 0 | 0 | 101.96 | Ba | 5 | 0 | 0 | 673 | 4 | 166 | 3.8 | 10588.24 | 0.17 | 3 | 503 | IMP | 2013 | https://doi.org/10.1039/C2CY20604H
43.5 | Cu | 18 | 138 | Al2O3 | 101.96 | 0 | 0 | 0 | 0 | 101.96 | 0 | 0 | 0 | 0 | 673 | 4 | 184 | 3.8 | 10588.24 | 0.17 | 10 | 503 | IMP | 2013 | https://doi.org/10.1039/C2CY20604H
51.9 | Cu | 17.1 | 138 | Al2O3 | 101.96 | 0 | 0 | 0 | 0 | 101.96 | Ba | 5 | 0 | 0 | 673 | 4 | 166 | 3.8 | 10588.24 | 0.17 | 10 | 473 | IMP | 2013 | https://doi.org/10.1039/C2CY20604H
53.4 | Cu | 18 | 138 | Al2O3 | 101.96 | 0 | 0 | 0 | 0 | 101.96 | 0 | 0 | 0 | 0 | 673 | 4 | 184 | 3.8 | 10588.24 | 0.17 | 36 | 503 | IMP | 2013 | https://doi.org/10.1039/C2CY20604H
56.5 | Cu | 17.1 | 138 | Al2O3 | 101.96 | 0 | 0 | 0 | 0 | 101.96 | Ba | 5 | 0 | 0 | 673 | 4 | 166 | 3.8 | 10588.24 | 0.17 | 36 | 503 | IMP | 2013 | https://doi.org/10.1039/C2CY20604H
70.7 | Cu | 12.3 | 138 | ZrO2 | 123.22 | CNT | 12 | 0 | 0 | 135.22 | 0 | 0 | 0 | 0 | 673 | 4 | 166 | 3.8 | 10588.24 | 0.17 | 10 | 553 | UN | 2013 | https://doi.org/10.1039/C2CY20604H
70.7 | Cu | 17.1 | 138 | Al2O3 | 101.96 | 0 | 0 | 0 | 0 | 101.96 | Ba | 5 | 0 | 0 | 673 | 4 | 166 | 3.8 | 10588.24 | 0.17 | 10 | 553 | IMP | 2013 | https://doi.org/10.1039/C2CY20604H
74.1 | Cu | 17.1 | 138 | Al2O3 | 101.96 | 0 | 0 | 0 | 0 | 101.96 | Ba | 5 | 0 | 0 | 673 | 4 | 166 | 3.8 | 10588.24 | 0.17 | 36 | 473 | IMP | 2013 | https://doi.org/10.1039/C2CY20604H
75 | Cu | 47.42 | 138 | ZnO | 81.38 | 0 | 0 | 0 | 0 | 81.38 | Pd | 1.15 | 0 | 0 | 673 | 4 | 184 | 3.8 | 10588.24 | 0.17 | 36 | 443 | UN | 2013 | https://doi.org/10.1039/C2CY20604H
75 | Cu | 18 | 138 | Al2O3 | 101.96 | 0 | 0 | 0 | 0 | 101.96 | 0 | 0 | 0 | 0 | 673 | 4 | 184 | 3.8 | 10588.24 | 0.17 | 36 | 443 | IMP | 2013 | https://doi.org/10.1039/C2CY20604H
103.4 | Cu | 18 | 138 | Al2O3 | 101.96 | 0 | 0 | 0 | 0 | 101.96 | 0 | 0 | 0 | 0 | 673 | 4 | 184 | 3.8 | 10588.24 | 0.17 | 36 | 473 | IMP | 2013 | https://doi.org/10.1039/C2CY20604H
1.03 | Cu | 0.5 | 138 | ZnO | 81.38 | 0 | 0 | 0 | 0 | 81.38 | 0 | 0 | 0 | 0 | 623 | 4 | 24.4 | 9 | 2000 | 0.5 | 7 | 433 | IMP | 2015 | https://doi.org/10.1039/C4CY00848K
1.06 | Cu | 0.5 | 138 | ZnO | 81.38 | 0 | 0 | 0 | 0 | 81.38 | 0 | 0 | 0 | 0 | 623 | 4 | 24.4 | 9 | 4000 | 0.5 | 7 | 453 | IMP | 2015 | https://doi.org/10.1039/C4CY00848K
1.73 | Cu | 2.76 | 138 | ZnO | 81.38 | 0 | 0 | 0 | 0 | 81.38 | 0 | 0 | 0 | 0 | 623 | 4 | 17.6 | 9 | 4000 | 0.5 | 7 | 453 | IMP | 2015 | https://doi.org/10.1039/C4CY00848K
1.9 | Cu | 2.76 | 138 | ZnO | 81.38 | 0 | 0 | 0 | 0 | 81.38 | 0 | 0 | 0 | 0 | 623 | 4 | 17.6 | 9 | 2000 | 0.5 | 7 | 433 | IMP | 2015 | https://doi.org/10.1039/C4CY00848K
1.93 | Cu | 0.5 | 138 | ZnO | 81.38 | 0 | 0 | 0 | 0 | 81.38 | 0 | 0 | 0 | 0 | 623 | 4 | 24.4 | 9 | 2000 | 0.5 | 7 | 453 | IMP | 2015 | https://doi.org/10.1039/C4CY00848K
2.02 | Cu | 4.74 | 138 | ZnO | 81.38 | 0 | 0 | 0 | 0 | 81.38 | 0 | 0 | 0 | 0 | 623 | 4 | 13.6 | 9 | 4000 | 0.5 | 7 | 453 | IMP | 2015 | https://doi.org/10.1039/C4CY00848K
2.09 | Cu | 4.74 | 138 | ZnO | 81.38 | 0 | 0 | 0 | 0 | 81.38 | 0 | 0 | 0 | 0 | 623 | 4 | 13.6 | 9 | 2000 | 0.5 | 7 | 433 | IMP | 2015 | https://doi.org/10.1039/C4CY00848K
2.78 | Cu | 7.54 | 138 | ZnO | 81.38 | 0 | 0 | 0 | 0 | 81.38 | 0 | 0 | 0 | 0 | 623 | 4 | 9.8 | 9 | 4000 | 0.5 | 7 | 453 | IMP | 2015 | https://doi.org/10.1039/C4CY00848K
2.84 | Cu | 7.54 | 138 | ZnO | 81.38 | 0 | 0 | 0 | 0 | 81.38 | 0 | 0 | 0 | 0 | 623 | 4 | 9.8 | 9 | 2000 | 0.5 | 7 | 433 | IMP | 2015 | https://doi.org/10.1039/C4CY00848K
2.91 | Cu | 2.76 | 138 | ZnO | 81.38 | 0 | 0 | 0 | 0 | 81.38 | 0 | 0 | 0 | 0 | 623 | 4 | 17.6 | 9 | 2000 | 0.5 | 7 | 453 | IMP | 2015 | https://doi.org/10.1039/C4CY00848K
3.39 | Cu | 13.79 | 138 | ZnO | 81.38 | 0 | 0 | 0 | 0 | 81.38 | 0 | 0 | 0 | 0 | 623 | 4 | 6.7 | 9 | 4000 | 0.5 | 7 | 453 | IMP | 2015 | https://doi.org/10.1039/C4CY00848K
3.4 | Cu | 4.74 | 138 | ZnO | 81.38 | 0 | 0 | 0 | 0 | 81.38 | 0 | 0 | 0 | 0 | 623 | 4 | 13.6 | 9 | 2000 | 0.5 | 7 | 453 | IMP | 2015 | https://doi.org/10.1039/C4CY00848K
3.42 | Cu | 13.79 | 138 | ZnO | 81.38 | 0 | 0 | 0 | 0 | 81.38 | 0 | 0 | 0 | 0 | 623 | 4 | 6.7 | 9 | 2000 | 0.5 | 7 | 433 | IMP | 2015 | https://doi.org/10.1039/C4CY00848K
3.6 | Cu | 0.5 | 138 | ZnO | 81.38 | 0 | 0 | 0 | 0 | 81.38 | 0 | 0 | 0 | 0 | 623 | 4 | 24.4 | 9 | 2000 | 0.5 | 7 | 473 | IMP | 2015 | https://doi.org/10.1039/C4CY00848K
4.52 | Cu | 7.54 | 138 | ZnO | 81.38 | 0 | 0 | 0 | 0 | 81.38 | 0 | 0 | 0 | 0 | 623 | 4 | 9.8 | 9 | 2000 | 0.5 | 7 | 453 | IMP | 2015 | https://doi.org/10.1039/C4CY00848K
4.89 | Cu | 2.76 | 138 | ZnO | 81.38 | 0 | 0 | 0 | 0 | 81.38 | 0 | 0 | 0 | 0 | 623 | 4 | 17.6 | 9 | 2000 | 0.5 | 7 | 473 | IMP | 2015 | https://doi.org/10.1039/C4CY00848K
5.28 | Cu | 13.79 | 138 | ZnO | 81.38 | 0 | 0 | 0 | 0 | 81.38 | 0 | 0 | 0 | 0 | 623 | 4 | 6.7 | 9 | 2000 | 0.5 | 7 | 453 | IMP | 2015 | https://doi.org/10.1039/C4CY00848K
5.6 | Cu | 4.74 | 138 | ZnO | 81.38 | 0 | 0 | 0 | 0 | 81.38 | 0 | 0 | 0 | 0 | 623 | 4 | 13.6 | 9 | 2000 | 0.5 | 7 | 473 | IMP | 2015 | https://doi.org/10.1039/C4CY00848K
7.72 | Cu | 7.54 | 138 | ZnO | 81.38 | 0 | 0 | 0 | 0 | 81.38 | 0 | 0 | 0 | 0 | 623 | 4 | 9.8 | 9 | 2000 | 0.5 | 7 | 473 | IMP | 2015 | https://doi.org/10.1039/C4CY00848K
8.66 | Cu | 13.79 | 138 | ZnO | 81.38 | 0 | 0 | 0 | 0 | 81.38 | 0 | 0 | 0 | 0 | 623 | 4 | 6.7 | 9 | 2000 | 0.5 | 7 | 473 | IMP | 2015 | https://doi.org/10.1039/C4CY00848K
1.06 | Cu | 0.5 | 132 | ZnO | 81.38 | 0 | 0 | 0 | 0 | 81.38 | 0 | 0 | 0 | 0 | 623 | 4 | 24.4 | 9 | 4000 |  | 0.7 | 453 | IMP | 2015 | https://doi.org/10.1039/c4cy00848k
1.64 | Cu | 1.05 | 132 | ZnO | 81.38 | 0 | 0 | 0 | 0 | 81.38 | 0 | 0 | 0 | 0 | 623 | 4 | 22.2 | 9 | 4000 |  | 0.7 | 453 | IMP | 2015 | https://doi.org/10.1039/c4cy00848k
1.74 | Cu | 2.76 | 132 | ZnO | 81.38 | 0 | 0 | 0 | 0 | 81.38 | 0 | 0 | 0 | 0 | 623 | 4 | 17.6 | 9 | 4000 |  | 0.7 | 453 | IMP | 2015 | https://doi.org/10.1039/c4cy00848k
2.02 | Cu | 4.74 | 132 | ZnO | 81.38 | 0 | 0 | 0 | 0 | 81.38 | 0 | 0 | 0 | 0 | 623 | 4 | 13.6 | 9 | 4000 |  | 0.7 | 453 | IMP | 2015 | https://doi.org/10.1039/c4cy00848k
2.8 | Cu | 7.54 | 132 | ZnO | 81.38 | 0 | 0 | 0 | 0 | 81.38 | 0 | 0 | 0 | 0 | 623 | 4 | 9.8 | 9 | 4000 |  | 0.7 | 453 | IMP | 2015 | https://doi.org/10.1039/c4cy00848k
3.38 | Cu | 13.79 | 132 | ZnO | 81.38 | 0 | 0 | 0 | 0 | 81.38 | 0 | 0 | 0 | 0 | 623 | 4 | 6.7 | 9 | 4000 |  | 0.7 | 453 | IMP | 2015 | https://doi.org/10.1039/c4cy00848k
0.92 | Cu | 0.5 | 132 | ZnO | 81.38 | 0 | 0 | 0 | 0 | 81.38 | 0 | 0 | 0 | 0 | 623 | 4 | 24.4 | 9 | 2000 |  | 0.7 | 433 | IMP | 2015 | https://doi.org/10.1039/c4cy00848k
1.61 | Cu | 0.5 | 132 | ZnO | 81.38 | 0 | 0 | 0 | 0 | 81.38 | 0 | 0 | 0 | 0 | 623 | 4 | 24.4 | 9 | 2000 |  | 0.7 | 453 | IMP | 2015 | https://doi.org/10.1039/c4cy00848k
2.53 | Cu | 0.5 | 132 | ZnO | 81.38 | 0 | 0 | 0 | 0 | 81.38 | 0 | 0 | 0 | 0 | 623 | 4 | 24.4 | 9 | 2000 |  | 0.7 | 473 | IMP | 2015 | https://doi.org/10.1039/c4cy00848k
3.68 | Cu | 0.5 | 132 | ZnO | 81.38 | 0 | 0 | 0 | 0 | 81.38 | 0 | 0 | 0 | 0 | 623 | 4 | 24.4 | 9 | 2000 |  | 0.7 | 498 | IMP | 2015 | https://doi.org/10.1039/c4cy00848k
1.04 | Cu | 1.05 | 132 | ZnO | 81.38 | 0 | 0 | 0 | 0 | 81.38 | 0 | 0 | 0 | 0 | 623 | 4 | 22.2 | 9 | 2000 |  | 0.7 | 433 | IMP | 2015 | https://doi.org/10.1039/c4cy00848k
2.07 | Cu | 1.05 | 132 | ZnO | 81.38 | 0 | 0 | 0 | 0 | 81.38 | 0 | 0 | 0 | 0 | 623 | 4 | 22.2 | 9 | 2000 |  | 0.7 | 453 | IMP | 2015 | https://doi.org/10.1039/c4cy00848k
3.22 | Cu | 1.05 | 132 | ZnO | 81.38 | 0 | 0 | 0 | 0 | 81.38 | 0 | 0 | 0 | 0 | 623 | 4 | 22.2 | 9 | 2000 |  | 0.7 | 473 | IMP | 2015 | https://doi.org/10.1039/c4cy00848k
5.3 | Cu | 1.05 | 132 | ZnO | 81.38 | 0 | 0 | 0 | 0 | 81.38 | 0 | 0 | 0 | 0 | 623 | 4 | 22.2 | 9 | 2000 |  | 0.7 | 498 | IMP | 2015 | https://doi.org/10.1039/c4cy00848k
1.38 | Cu | 2.76 | 132 | ZnO | 81.38 | 0 | 0 | 0 | 0 | 81.38 | 0 | 0 | 0 | 0 | 623 | 4 | 17.6 | 9 | 2000 |  | 0.7 | 433 | IMP | 2015 | https://doi.org/10.1039/c4cy00848k
2.41 | Cu | 2.76 | 132 | ZnO | 81.38 | 0 | 0 | 0 | 0 | 81.38 | 0 | 0 | 0 | 0 | 623 | 4 | 17.6 | 9 | 2000 |  | 0.7 | 453 | IMP | 2015 | https://doi.org/10.1039/c4cy00848k
3.79 | Cu | 2.76 | 132 | ZnO | 81.38 | 0 | 0 | 0 | 0 | 81.38 | 0 | 0 | 0 | 0 | 623 | 4 | 17.6 | 9 | 2000 |  | 0.7 | 473 | IMP | 2015 | https://doi.org/10.1039/c4cy00848k
5.52 | Cu | 2.76 | 132 | ZnO | 81.38 | 0 | 0 | 0 | 0 | 81.38 | 0 | 0 | 0 | 0 | 623 | 4 | 17.6 | 9 | 2000 |  | 0.7 | 498 | IMP | 2015 | https://doi.org/10.1039/c4cy00848k
1.61 | Cu | 4.74 | 132 | ZnO | 81.38 | 0 | 0 | 0 | 0 | 81.38 | 0 | 0 | 0 | 0 | 623 | 4 | 13.6 | 9 | 2000 |  | 0.7 | 433 | IMP | 2015 | https://doi.org/10.1039/c4cy00848k
2.76 | Cu | 4.74 | 132 | ZnO | 81.38 | 0 | 0 | 0 | 0 | 81.38 | 0 | 0 | 0 | 0 | 623 | 4 | 13.6 | 9 | 2000 |  | 0.7 | 453 | IMP | 2015 | https://doi.org/10.1039/c4cy00848k
4.37 | Cu | 4.74 | 132 | ZnO | 81.38 | 0 | 0 | 0 | 0 | 81.38 | 0 | 0 | 0 | 0 | 623 | 4 | 13.6 | 9 | 2000 |  | 0.7 | 473 | IMP | 2015 | https://doi.org/10.1039/c4cy00848k
7.59 | Cu | 4.74 | 132 | ZnO | 81.38 | 0 | 0 | 0 | 0 | 81.38 | 0 | 0 | 0 | 0 | 623 | 4 | 13.6 | 9 | 2000 |  | 0.7 | 498 | IMP | 2015 | https://doi.org/10.1039/c4cy00848k
1.73 | Cu | 7.54 | 132 | ZnO | 81.38 | 0 | 0 | 0 | 0 | 81.38 | 0 | 0 | 0 | 0 | 623 | 4 | 9.8 | 9 | 2000 |  | 0.7 | 433 | IMP | 2015 | https://doi.org/10.1039/c4cy00848k
3.1 | Cu | 7.54 | 132 | ZnO | 81.38 | 0 | 0 | 0 | 0 | 81.38 | 0 | 0 | 0 | 0 | 623 | 4 | 9.8 | 9 | 2000 |  | 0.7 | 453 | IMP | 2015 | https://doi.org/10.1039/c4cy00848k
5.18 | Cu | 7.54 | 132 | ZnO | 81.38 | 0 | 0 | 0 | 0 | 81.38 | 0 | 0 | 0 | 0 | 623 | 4 | 9.8 | 9 | 2000 |  | 0.7 | 473 | IMP | 2015 | https://doi.org/10.1039/c4cy00848k
8.28 | Cu | 7.54 | 132 | ZnO | 81.38 | 0 | 0 | 0 | 0 | 81.38 | 0 | 0 | 0 | 0 | 623 | 4 | 9.8 | 9 | 2000 |  | 0.7 | 498 | IMP | 2015 | https://doi.org/10.1039/c4cy00848k
1.84 | Cu | 13.79 | 132 | ZnO | 81.38 | 0 | 0 | 0 | 0 | 81.38 | 0 | 0 | 0 | 0 | 623 | 4 | 6.7 | 9 | 2000 |  | 0.7 | 433 | IMP | 2015 | https://doi.org/10.1039/c4cy00848k
3.45 | Cu | 13.79 | 132 | ZnO | 81.38 | 0 | 0 | 0 | 0 | 81.38 | 0 | 0 | 0 | 0 | 623 | 4 | 6.7 | 9 | 2000 |  | 0.7 | 453 | IMP | 2015 | https://doi.org/10.1039/c4cy00848k
5.3 | Cu | 13.79 | 132 | ZnO | 81.38 | 0 | 0 | 0 | 0 | 81.38 | 0 | 0 | 0 | 0 | 623 | 4 | 6.7 | 9 | 2000 |  | 0.7 | 473 | IMP | 2015 | https://doi.org/10.1039/c4cy00848k
8.74 | Cu | 13.79 | 132 | ZnO | 81.38 | 0 | 0 | 0 | 0 | 81.38 | 0 | 0 | 0 | 0 | 623 | 4 | 6.7 | 9 | 2000 |  | 0.7 | 498 | IMP | 2015 | https://doi.org/10.1039/c4cy00848k
59.41 | Cu | 42 | 138 | ZnO | 81.38 | Al2O3 | 101.96 | 0 | 0 | 183.34 | Y | 0 | 0 | 0 | 773 | 4 | 39 | 3 | 10000 | 0.6 | 1 | 503 | CP | 2015 | https://doi.org/10.1039/C5CY00372E
83.85 | Cu | 33.1 | 138 | ZnO | 81.38 | Al2O3 | 101.96 | 0 | 0 | 183.34 | Y | 34.1 | 0 | 0 | 773 | 4 | 98 | 3 | 10000 | 0.6 | 1 | 503 | CP | 2015 | https://doi.org/10.1039/C5CY00372E
133.78 | Cu | 40 | 138 | ZnO | 81.38 | Al2O3 | 101.96 | 0 | 0 | 183.34 | Y | 8.3 | 0 | 0 | 773 | 4 | 108 | 3 | 10000 | 0.6 | 1 | 503 | CP | 2015 | https://doi.org/10.1039/C5CY00372E
166.73 | Cu | 42 | 138 | ZnO | 81.38 | Al2O3 | 101.96 | 0 | 0 | 183.34 | Y | 0 | 0 | 0 | 773 | 4 | 39 | 3 | 10000 | 0.6 | 3 | 503 | CP | 2015 | https://doi.org/10.1039/C5CY00372E
223.53 | Cu | 33.1 | 138 | ZnO | 81.38 | Al2O3 | 101.96 | 0 | 0 | 183.34 | Y | 34.1 | 0 | 0 | 773 | 4 | 98 | 3 | 10000 | 0.6 | 3 | 503 | CP | 2015 | https://doi.org/10.1039/C5CY00372E
250 | Cu | 42 | 138 | ZnO | 81.38 | Al2O3 | 101.96 | 0 | 0 | 183.34 | 0 | 0 | 0 | 0 | 773 | 4 | 39 | 3 | 10000 | 0.6 | 5 | 503 | CP | 2015 | https://doi.org/10.1039/C5CY00372E
250 | In2O3 | 87.11 | 144 | ZrO2 | 123.22 | 0 | 0 | 0 | 0 | 123.22 | 0 | 0 | 0 | 0 | 773 | 3 | 77 | 4 | 24000 | 0.1 | 5 | 553 | UN | 2015 | https://doi.org/10.1039/C5CY00372E
283.15 | Cu | 40 | 138 | ZnO | 81.38 | Al2O3 | 101.96 | 0 | 0 | 183.34 | Y | 8.3 | 0 | 0 | 773 | 4 | 108 | 3 | 10000 | 0.6 | 3 | 503 | CP | 2015 | https://doi.org/10.1039/C5CY00372E
290 | Cu | 33.1 | 138 | ZnO | 81.38 | Al2O3 | 101.96 | 0 | 0 | 183.34 | Y | 34.1 | 0 | 0 | 773 | 4 | 98 | 3 | 10000 | 0.6 | 5 | 503 | CP | 2015 | https://doi.org/10.1039/C5CY00372E
330 | Cu | 41.4 | 138 | ZnO | 81.38 | Al2O3 | 101.96 | 0 | 0 | 183.34 | Y | 4.2 | 0 | 0 | 773 | 4 | 74 | 3 | 10000 | 0.6 | 5 | 503 | CP | 2015 | https://doi.org/10.1039/C5CY00372E
350 | Cu | 39 | 138 | ZnO | 81.38 | Al2O3 | 101.96 | 0 | 0 | 183.34 | Y | 23.2 | 0 | 0 | 773 | 4 | 108 | 3 | 10000 | 0.6 | 5 | 503 | CP | 2015 | https://doi.org/10.1039/C5CY00372E
390 | Cu | 40 | 138 | ZnO | 81.38 | Al2O3 | 101.96 | 0 | 0 | 183.34 | Y | 8.3 | 0 | 0 | 773 | 4 | 108 | 3 | 10000 | 0.6 | 5 | 503 | CP | 2015 | https://doi.org/10.1039/C5CY00372E
414.87 | Cu | 42 | 138 | ZnO | 81.38 | Al2O3 | 101.96 | 0 | 0 | 183.34 | Y | 0 | 0 | 0 | 773 | 4 | 39 | 3 | 10000 | 0.6 | 7 | 503 | CP | 2015 | https://doi.org/10.1039/C5CY00372E
512.16 | Cu | 33.1 | 138 | ZnO | 81.38 | Al2O3 | 101.96 | 0 | 0 | 183.34 | Y | 34.1 | 0 | 0 | 773 | 4 | 98 | 3 | 10000 | 0.6 | 7 | 503 | CP | 2015 | https://doi.org/10.1039/C5CY00372E
669.19 | Cu | 40 | 138 | ZnO | 81.38 | Al2O3 | 101.96 | 0 | 0 | 183.34 | Y | 8.3 | 0 | 0 | 773 | 4 | 108 | 3 | 10000 | 0.6 | 7 | 503 | CP | 2015 | https://doi.org/10.1039/C5CY00372E
28.9 | Cu | 12.8 | 138 | ZrO2 | 123.22 | CNT | 12 | 0 | 0 | 135.22 | 0 | 0 | 0 | 0 | 623 | 2 | 154 | 3 | 3600 | 0.5 | 3 | 493 | DP | 2015 | https://doi.org/10.1039/C5RA04774A
33.4 | Cu | 12.3 | 138 | ZrO2 | 123.22 | CNT | 12 | 0 | 0 | 135.22 | 0 | 0 | 0 | 0 | 623 | 2 | 161 | 3 | 3600 | 0.5 | 3 | 493 | DP | 2015 | https://doi.org/10.1039/C5RA04774A
49.4 | Cu | 12.8 | 138 | ZrO2 | 123.22 | CNT | 12 | 0 | 0 | 135.22 | 0 | 0 | 0 | 0 | 623 | 2 | 154 | 3 | 3600 | 0.5 | 3 | 513 | DP | 2015 | https://doi.org/10.1039/C5RA04774A
55.5 | Cu | 10.3 | 138 | ZrO2 | 123.22 | CNT | 12 | 0 | 0 | 135.22 | 0 | 0 | 0 | 0 | 623 | 2 | 128 | 3 | 3600 | 0.5 | 3 | 493 | DP | 2015 | https://doi.org/10.1039/C5RA04774A
61.8 | Cu | 12.3 | 138 | ZrO2 | 123.22 | CNT | 12 | 0 | 0 | 135.22 | 0 | 0 | 0 | 0 | 623 | 2 | 161 | 3 | 3600 | 0.5 | 3 | 513 | DP | 2015 | https://doi.org/10.1039/C5RA04774A
62.2 | Cu | 12.8 | 138 | ZrO2 | 123.22 | CNT | 12 | 0 | 0 | 135.22 | 0 | 0 | 0 | 0 | 623 | 2 | 154 | 3 | 3600 | 0.5 | 3 | 533 | DP | 2015 | https://doi.org/10.1039/C5RA04774A
70.5 | Cu | 10.3 | 138 | ZrO2 | 123.22 | CNT | 12 | 0 | 0 | 135.22 | 0 | 0 | 0 | 0 | 623 | 2 | 128 | 3 | 3600 | 0.5 | 3 | 513 | DP | 2015 | https://doi.org/10.1039/C5RA04774A
83.9 | Cu | 10.3 | 138 | ZrO2 | 123.22 | CNT | 12 | 0 | 0 | 135.22 | 0 | 0 | 0 | 0 | 623 | 2 | 128 | 3 | 3600 | 0.5 | 3 | 533 | DP | 2015 | https://doi.org/10.1039/C5RA04774A
110.2 | Cu | 7.5 | 132 | La2O2CO3 | 369.83 | 0 | 0 | 0 | 0 | 369.83 | 0 | 0 | 0 | 0 | 673 | 4 | 33.1 | 3 | 12000 | 0.1 | 3 | 553 | DP | 2018 | https://doi.org/10.1039/c7cy01998j
180 | Cu | 16 | 138 | ZnO | 81.38 | 0 | 0 | 0 | 0 | 81.38 | 0 | 0 | 0 | 0 | 623 | 3 | 21.2 | 3 | 12000 | 1 | 3 | 513 | IMP | 2019 | https://doi.org/10.1039/C9RA00658C
180 | In2O3 | 99.55 | 144 | ZrO2 | 123.22 | 0 | 0 | 0 | 0 | 123.22 | 0 | 0 | 0 | 0 | 773 | 3 | 46 | 4 | 24000 | 0.1 | 5 | 553 | UN | 2019 | https://doi.org/10.1039/C9RA00658C
300 | Cu | 22 | 138 | ZnO | 81.38 | 0 | 0 | 0 | 0 | 81.38 | 0 | 0 | 0 | 0 | 623 | 3 | 26.3 | 3 | 12000 | 1 | 3 | 513 | IMP | 2019 | https://doi.org/10.1039/C9RA00658C
370 | Cu | 45 | 138 | ZnO | 81.38 | 0 | 0 | 0 | 0 | 81.38 | 0 | 0 | 0 | 0 | 623 | 3 | 23.7 | 3 | 12000 | 1 | 3 | 513 | IMP | 2019 | https://doi.org/10.1039/C9RA00658C
500 | Cu | 28 | 138 | ZnO | 81.38 | 0 | 0 | 0 | 0 | 81.38 | 0 | 0 | 0 | 0 | 623 | 3 | 35.5 | 3 | 12000 | 1 | 3 | 513 | IMP | 2019 | https://doi.org/10.1039/C9RA00658C
180 | In2O3 | 82.72 | 144 | 0 | 0 | 0 | 0 | 0 | 0 | 0 | 0 | 0 | 0 | 0 | 773 | 3 | 27 | 4 | 30000 | 0.2 | 5 | 543 | SG | 2020 | https://doi.org/10.1039/D0CY01789B
150 | In2O3 | 80.28 | 144 | 0 | 0 | 0 | 0 | 0 | 0 | 0 | Fe | 2.05 | 0 | 0 | 773 | 3 |  | 4 | 30000 | 0.2 | 5 | 543 | SG | 2020 | https://doi.org/10.1039/D0CY01789B
100 | In2O3 | 78.97 | 144 | 0 | 0 | 0 | 0 | 0 | 0 | 0 | Ru | 3.66 | 0 | 0 | 773 | 3 |  | 4 | 30000 | 0.2 | 5 | 543 | SG | 2020 | https://doi.org/10.1039/D0CY01789B
350 | In2O3 | 80.19 | 144 | 0 | 0 | 0 | 0 | 0 | 0 | 0 | Co | 2.17 | 0 | 0 | 773 | 3 |  | 4 | 30000 | 0.2 | 5 | 543 | SG | 2020 | https://doi.org/10.1039/D0CY01789B
520 | In2O3 | 78.91 | 144 | 0 | 0 | 0 | 0 | 0 | 0 | 0 | Rh | 3.72 | 0 | 0 | 773 | 3 | 41 | 4 | 30000 | 0.2 | 5 | 543 | SG | 2020 | https://doi.org/10.1039/D0CY01789B
350 | In2O3 | 80.2 | 144 | 0 | 0 | 0 | 0 | 0 | 0 | 0 | Ni | 2.16 | 0 | 0 | 773 | 3 |  | 4 | 30000 | 0.2 | 5 | 543 | SG | 2020 | https://doi.org/10.1039/D0CY01789B
360 | In2O3 | 78.81 | 144 | 0 | 0 | 0 | 0 | 0 | 0 | 0 | Pd | 3.84 | 0 | 0 | 773 | 3 |  | 4 | 30000 | 0.2 | 5 | 543 | SG | 2020 | https://doi.org/10.1039/D0CY01789B
80 | In2O3 | 76.37 | 144 | 0 | 0 | 0 | 0 | 0 | 0 | 0 | Pt | 6.83 | 0 | 0 | 773 | 3 |  | 4 | 30000 | 0.2 | 5 | 543 | SG | 2020 | https://doi.org/10.1039/D0CY01789B
330 | In2O3 | 82.23 | 144 | 0 | 0 | 0 | 0 | 0 | 0 | 0 | Rh | 0.47 | 0 | 0 | 773 | 3 | 41 | 4 | 30000 | 0.2 | 5 | 543 | SG | 2020 | https://doi.org/10.1039/D0CY01789B
490 | In2O3 | 81.72 | 144 | 0 | 0 | 0 | 0 | 0 | 0 | 0 | Rh | 0.96 | 0 | 0 | 773 | 3 | 41 | 4 | 30000 | 0.2 | 5 | 543 | SG | 2020 | https://doi.org/10.1039/D0CY01789B
500 | In2O3 | 81.19 | 144 | 0 | 0 | 0 | 0 | 0 | 0 | 0 | Rh | 1.49 | 0 | 0 | 773 | 3 | 41 | 4 | 30000 | 0.2 | 5 | 543 | SG | 2020 | https://doi.org/10.1039/D0CY01789B
400 | In2O3 | 81.72 | 144 | 0 | 0 | 0 | 0 | 0 | 0 | 0 | Rh | 0.96 | 0 | 0 | 773 | 3 |  | 4 | 30000 | 0.2 | 5 | 543 | CP | 2020 | https://doi.org/10.1039/D0CY01789B
100 | In2O3 | 81.72 | 144 | 0 | 0 | 0 | 0 | 0 | 0 | 0 | Rh | 0.96 | 0 | 0 | 773 | 3 |  | 4 | 30000 | 0.2 | 5 | 543 | IMP | 2020 | https://doi.org/10.1039/D0CY01789B
390 | In2O3 | 81.72 | 144 | 0 | 0 | 0 | 0 | 0 | 0 | 0 | Rh | 0.96 | 0 | 0 | 773 | 3 | 41 | 4 | 45000 |  | 5 | 543 | SG | 2020 | https://doi.org/10.1039/D0CY01789B
520 | In2O3 | 81.72 | 144 | 0 | 0 | 0 | 0 | 0 | 0 | 0 | Rh | 0.96 | 0 | 0 | 773 | 3 | 41 | 4 | 45000 |  | 5 | 553 | SG | 2020 | https://doi.org/10.1039/D0CY01789B
650 | In2O3 | 81.72 | 144 | 0 | 0 | 0 | 0 | 0 | 0 | 0 | Rh | 0.96 | 0 | 0 | 773 | 3 | 41 | 4 | 45000 |  | 5 | 563 | SG | 2020 | https://doi.org/10.1039/D0CY01789B
750 | In2O3 | 81.72 | 144 | 0 | 0 | 0 | 0 | 0 | 0 | 0 | Rh | 0.96 | 0 | 0 | 773 | 3 | 41 | 4 | 45000 |  | 5 | 573 | SG | 2020 | https://doi.org/10.1039/D0CY01789B
750 | In2O3 | 81.72 | 144 | 0 | 0 | 0 | 0 | 0 | 0 | 0 | Rh | 0.96 | 0 | 0 | 773 | 3 | 41 | 4 | 45000 |  | 5 | 583 | SG | 2020 | https://doi.org/10.1039/D0CY01789B
750 | In2O3 | 81.72 | 144 | 0 | 0 | 0 | 0 | 0 | 0 | 0 | Rh | 0.96 | 0 | 0 | 773 | 3 | 41 | 4 | 45000 |  | 5 | 593 | SG | 2020 | https://doi.org/10.1039/D0CY01789B
1000 | In2O3 | 81.72 | 144 | 0 | 0 | 0 | 0 | 0 | 0 | 0 | Rh | 0.96 | 0 | 0 | 773 | 3 | 41 | 4 | 60000 |  | 5 | 573 | SG | 2020 | https://doi.org/10.1039/D0CY01789B
35.72 | In2O3 | 100 | 144 | 0 | 0 | 0 | 0 | 0 | 0 | 0 | 0 | 0 | 0 | 0 | 623 | 4 | 65.8 | 4 | 21000 | 0.2 | 5 | 498 | CP | 2020 | https://doi.org/10.1039/D0GC01597K
101.62 | In2O3 | 100 | 144 | 0 | 0 | 0 | 0 | 0 | 0 | 0 | 0 | 0 | 0 | 0 | 723 | 3 | 65.8 | 4 | 21000 | 0.2 | 5 | 523 | CP | 2020 | https://doi.org/10.1039/D0GC01597K
140.76 | In2O3 | 82 | 144 | 0 | 0 | 0 | 0 | 0 | 0 | 0 | Pt | 18 | 0 | 0 | 723 | 3 | 63.8 | 4 | 21000 | 0.2 | 5 | 498 | DP | 2020 | https://doi.org/10.1039/D0GC01597K
208.19 | In2O3 | 100 | 144 | 0 | 0 | 0 | 0 | 0 | 0 | 0 | 0 | 0 | 0 | 0 | 723 | 3 | 65.8 | 4 | 21000 | 0.2 | 5 | 548 | CP | 2020 | https://doi.org/10.1039/D0GC01597K
311.62 | In2O3 | 82 | 144 | 0 | 0 | 0 | 0 | 0 | 0 | 0 | Pt | 18 | 0 | 0 | 723 | 3 | 63.8 | 4 | 21000 | 0.2 | 5 | 523 | DP | 2020 | https://doi.org/10.1039/D0GC01597K
333.2 | In2O3 | 100 | 144 | 0 | 0 | 0 | 0 | 0 | 0 | 0 | 0 | 0 | 0 | 0 | 723 | 3 | 65.8 | 4 | 21000 | 0.2 | 5 | 573 | CP | 2020 | https://doi.org/10.1039/D0GC01597K
489.11 | In2O3 | 82 | 144 | 0 | 0 | 0 | 0 | 0 | 0 | 0 | Pt | 18 | 0 | 0 | 723 | 3 | 63.8 | 4 | 21000 | 0.2 | 5 | 548 | DP | 2020 | https://doi.org/10.1039/D0GC01597K
534.21 | In2O3 | 82 | 144 | 0 | 0 | 0 | 0 | 0 | 0 | 0 | Pt | 18 | 0 | 0 | 723 | 3 | 63.8 | 4 | 21000 | 0.2 | 5 | 573 | DP | 2020 | https://doi.org/10.1039/D0GC01597K
20 | In2O3 | 82.71 | 144 | 0 | 0 | 0 | 0 | 0 | 0 | 0 | 0 | 0 | 0 | 0 | 723 | 3 | 65.8 | 4 | 21000 | 0.2 | 5 | 473 | CP | 2020 | https://doi.org/10.1039/D0GC01597K
30 | In2O3 | 81.83 | 144 | 0 | 0 | 0 | 0 | 0 | 0 | 0 | Pt | 1.07 | 0 | 0 | 723 | 3 | 63.8 | 4 | 21000 | 0.2 | 5 | 473 | DP | 2020 | https://doi.org/10.1039/D0GC01597K
40 | In2O3 | 82.71 | 144 | 0 | 0 | 0 | 0 | 0 | 0 | 0 | 0 | 0 | 0 | 0 | 723 | 3 | 65.8 | 4 | 21000 | 0.2 | 5 | 498 | CP | 2020 | https://doi.org/10.1039/D0GC01597K
50 | In2O3 | 81.83 | 144 | 0 | 0 | 0 | 0 | 0 | 0 | 0 | Pt | 1.07 | 0 | 0 | 723 | 3 | 63.8 | 4 | 21000 | 0.2 | 5 | 498 | DP | 2020 | https://doi.org/10.1039/D0GC01597K
110 | In2O3 | 82.71 | 144 | 0 | 0 | 0 | 0 | 0 | 0 | 0 | 0 | 0 | 0 | 0 | 723 | 3 | 65.8 | 4 | 21000 | 0.2 | 5 | 523 | CP | 2020 | https://doi.org/10.1039/D0GC01597K
150 | In2O3 | 81.83 | 144 | 0 | 0 | 0 | 0 | 0 | 0 | 0 | Pt | 1.07 | 0 | 0 | 723 | 3 | 63.8 | 4 | 21000 | 0.2 | 5 | 523 | DP | 2020 | https://doi.org/10.1039/D0GC01597K
210 | In2O3 | 82.71 | 144 | 0 | 0 | 0 | 0 | 0 | 0 | 0 | 0 | 0 | 0 | 0 | 723 | 3 | 65.8 | 4 | 21000 | 0.2 | 5 | 548 | CP | 2020 | https://doi.org/10.1039/D0GC01597K
310 | In2O3 | 81.83 | 144 | 0 | 0 | 0 | 0 | 0 | 0 | 0 | Pt | 1.07 | 0 | 0 | 723 | 3 | 63.8 | 4 | 21000 | 0.2 | 5 | 548 | DP | 2020 | https://doi.org/10.1039/D0GC01597K
335 | In2O3 | 82.71 | 144 | 0 | 0 | 0 | 0 | 0 | 0 | 0 | 0 | 0 | 0 | 0 | 723 | 3 | 65.8 | 4 | 21000 | 0.2 | 5 | 573 | CP | 2020 | https://doi.org/10.1039/D0GC01597K
542 | In2O3 | 81.83 | 144 | 0 | 0 | 0 | 0 | 0 | 0 | 0 | Pt | 1.07 | 0 | 0 | 723 | 3 | 63.8 | 4 | 21000 | 0.2 | 5 | 573 | DP | 2020 | https://doi.org/10.1039/D0GC01597K
241.8 | Cu | 46.31 | 132 | 0 | 0 | 0 | 0 | 0 | 0 | 0 | ZnO | 23.82 | Al2O3 | 6.55 | 773 | 3 |  | 3 | 12000 | 0.5 | 2 | 523 | CP | 2023 | https://doi.org/10.1098/rsos.221213
350.78 | In2O3 | 100 | 144 | 0 | 0 | 0 | 0 | 0 | 0 | 0 | 0 | 0 | 0 | 0 | 573 | 5 | 60 | 3 | 9000 | 1 | 5 | 633 | HT | 2020 | https://doi.org/10.1126/sciadv.aaz2060
283.98 | In2O3 | 100 | 144 | 0 | 0 | 0 | 0 | 0 | 0 | 0 | 0 | 0 | 0 | 0 | 573 | 5 | 112 | 3 | 9000 | 1 | 5 | 593 | CP | 2020 | https://doi.org/10.1126/sciadv.aaz2060
269.42 | In2O3 | 100 | 144 | 0 | 0 | 0 | 0 | 0 | 0 | 0 | 0 | 0 | 0 | 0 | 573 | 5 | 60 | 3 | 13500 | 1 | 5 | 573 | HT | 2020 | https://doi.org/10.1126/sciadv.aaz2060
268.65 | In2O3 | 100 | 144 | 0 | 0 | 0 | 0 | 0 | 0 | 0 | 0 | 0 | 0 | 0 | 573 | 5 | 60 | 3 | 9000 | 1 | 5 | 593 | HT | 2020 | https://doi.org/10.1126/sciadv.aaz2060
233.61 | In2O3 | 100 | 144 | 0 | 0 | 0 | 0 | 0 | 0 | 0 | 0 | 0 | 0 | 0 | 573 | 5 | 60 | 3 | 11250 | 1 | 5 | 573 | HT | 2020 | https://doi.org/10.1126/sciadv.aaz2060
188.35 | In2O3 | 100 | 144 | 0 | 0 | 0 | 0 | 0 | 0 | 0 | 0 | 0 | 0 | 0 | 573 | 5 | 112 | 3 | 9000 | 1 | 5 | 553 | CP | 2020 | https://doi.org/10.1126/sciadv.aaz2060
179.59 | In2O3 | 100 | 144 | 0 | 0 | 0 | 0 | 0 | 0 | 0 | 0 | 0 | 0 | 0 | 573 | 5 | 60 | 3 | 9000 | 1 | 5 | 553 | HT | 2020 | https://doi.org/10.1126/sciadv.aaz2060
150.75 | In2O3 | 100 | 144 | 0 | 0 | 0 | 0 | 0 | 0 | 0 | 0 | 0 | 0 | 0 | 573 | 5 | 112 | 3 | 9000 | 1 | 5 | 633 | CP | 2020 | https://doi.org/10.1126/sciadv.aaz2060
139.44 | In2O3 | 100 | 144 | 0 | 0 | 0 | 0 | 0 | 0 | 0 | 0 | 0 | 0 | 0 | 573 | 5 | 112 | 3 | 9000 | 1 | 5 | 513 | CP | 2020 | https://doi.org/10.1126/sciadv.aaz2060
108.57 | In2O3 | 100 | 144 | 0 | 0 | 0 | 0 | 0 | 0 | 0 | 0 | 0 | 0 | 0 | 573 | 5 | 60 | 3 | 4500 | 1 | 5 | 573 | HT | 2020 | https://doi.org/10.1126/sciadv.aaz2060
97.1 | In2O3 | 100 | 144 | 0 | 0 | 0 | 0 | 0 | 0 | 0 | 0 | 0 | 0 | 0 | 573 | 5 | 60 | 3 | 9000 | 1 | 5 | 513 | HT | 2020 | https://doi.org/10.1126/sciadv.aaz2060
198.65 | In2O3 | 100 | 144 | 0 | 0 | 0 | 0 | 0 | 0 | 0 | 0 | 0 | 0 | 0 | 573 | 5 |  | 3 | 9000 | 1 | 5 | 573 | HT | 2020 | https://doi.org/10.1126/sciadv.aaz2060
288.36 | In2O3 | 100 | 144 | 0 | 0 | 0 | 0 | 0 | 0 | 0 | 0 | 0 | 0 | 0 | 573 | 5 |  | 6 | 9000 | 1 | 5 | 573 | HT | 2020 | https://doi.org/10.1126/sciadv.aaz2060
349.24 | In2O3 | 100 | 144 | 0 | 0 | 0 | 0 | 0 | 0 | 0 | 0 | 0 | 0 | 0 | 573 | 5 |  | 3 | 9000 | 1 | 5 | 633 | HT | 2020 | https://doi.org/10.1126/sciadv.aaz2060
96.76 | In2O3 | 100 | 144 | 0 | 0 | 0 | 0 | 0 | 0 | 0 | 0 | 0 | 0 | 0 | 573 | 5 |  | 3 | 9000 | 1 | 5 | 513 | HT | 2020 | https://doi.org/10.1126/sciadv.aaz2060
173.54 | In2O3 | 16.5 | 144 | ZrO2 | 123.22 | 0 | 0 | 0 | 0 | 123.22 | Ni | 25.4 | Carbon | 0.86 | 623 | 2 | 10 | 3 | 12000 | 0.5 | 2 | 573 | IMP | 2021 | https://doi.org/10.1126/sciadv.abi6012
183.97 | In2O3 | 16.5 | 144 | ZrO2 | 123.22 | 0 | 0 | 0 | 0 | 123.22 | Ni | 25.4 | Carbon | 0.86 | 623 | 2 | 10 | 3 | 12000 | 0.5 | 4 | 523 | IMP | 2021 | https://doi.org/10.1126/sciadv.abi6012
205.33 | In2O3 | 16.5 | 144 | ZrO2 | 123.22 | 0 | 0 | 0 | 0 | 123.22 | Ni | 25.4 | Carbon | 0.86 | 623 | 2 | 10 | 3 | 12000 | 0.5 | 2.5 | 573 | IMP | 2021 | https://doi.org/10.1126/sciadv.abi6012
234.29 | In2O3 | 16.5 | 144 | ZrO2 | 123.22 | 0 | 0 | 0 | 0 | 123.22 | Ni | 25.4 | Carbon | 0.86 | 623 | 2 | 10 | 3 | 12000 | 0.5 | 3 | 573 | IMP | 2021 | https://doi.org/10.1126/sciadv.abi6012
256.41 | In2O3 | 16.5 | 144 | ZrO2 | 123.22 | 0 | 0 | 0 | 0 | 123.22 | Ni | 25.4 | Carbon | 0.86 | 623 | 2 | 10 | 3 | 12000 | 0.5 | 4 | 523 | IMP | 2021 | https://doi.org/10.1126/sciadv.abi6012
294.27 | In2O3 | 16.5 | 144 | ZrO2 | 123.22 | 0 | 0 | 0 | 0 | 123.22 | Ni | 25.4 | Carbon | 0.86 | 623 | 2 | 10 | 3 | 12000 | 0.5 | 3.5 | 573 | IMP | 2021 | https://doi.org/10.1126/sciadv.abi6012
405.05 | In2O3 | 16.5 | 144 | ZrO2 | 123.22 | 0 | 0 | 0 | 0 | 123.22 | Ni | 25.4 | Carbon | 0.86 | 623 | 2 | 10 | 3 | 12000 | 0.5 | 4 | 573 | IMP | 2021 | https://doi.org/10.1126/sciadv.abi6012
408.69 | In2O3 | 16.5 | 144 | ZrO2 | 123.22 | 0 | 0 | 0 | 0 | 123.22 | Ni | 25.4 | Carbon | 0.86 | 623 | 2 | 10 | 3 | 12000 | 0.5 | 4 | 573 | IMP | 2021 | https://doi.org/10.1126/sciadv.abi6012
423.86 | In2O3 | 16.5 | 144 | ZrO2 | 123.22 | 0 | 0 | 0 | 0 | 123.22 | Ni | 25.4 | Carbon | 0.86 | 623 | 2 | 10 | 3 | 12000 | 0.5 | 4 | 623 | IMP | 2021 | https://doi.org/10.1126/sciadv.abi6012
535.04 | In2O3 | 16.5 | 144 | ZrO2 | 123.22 | 0 | 0 | 0 | 0 | 123.22 | Ni | 25.4 | Carbon | 0.86 | 623 | 2 | 10 | 3 | 18000 | 0.5 | 4 | 573 | IMP | 2021 | https://doi.org/10.1126/sciadv.abi6012
552.29 | In2O3 | 16.5 | 144 | ZrO2 | 123.22 | 0 | 0 | 0 | 0 | 123.22 | Ni | 25.4 | Carbon | 0.86 | 623 | 2 | 10 | 3 | 12000 | 0.5 | 4 | 573 | IMP | 2021 | https://doi.org/10.1126/sciadv.abi6012
574.2 | In2O3 | 16.5 | 144 | ZrO2 | 123.22 | 0 | 0 | 0 | 0 | 123.22 | Ni | 25.4 | Carbon | 0.86 | 623 | 2 | 10 | 3 | 12000 | 0.5 | 4 | 623 | IMP | 2021 | https://doi.org/10.1126/sciadv.abi6012
641.89 | In2O3 | 16.5 | 144 | ZrO2 | 123.22 | 0 | 0 | 0 | 0 | 123.22 | Ni | 25.4 | Carbon | 0.86 | 623 | 2 | 10 | 3 | 24000 | 0.5 | 4 | 573 | IMP | 2021 | https://doi.org/10.1126/sciadv.abi6012
870 | In2O3 | 4.4 | 144 | Fe3O4 | 159.69 | 0 | 0 | 0 | 0 | 159.69 | Ni | 6.8 | Carbon | 0.2 | 623 | 2 | 9 | 8 | 30000 | 0.5 | 4 | 598 | IMP | 2021 | https://doi.org/10.1126/sciadv.abi6012
1060 | In2O3 | 4.4 | 144 | Fe3O4 | 159.69 | 0 | 0 | 0 | 0 | 159.69 | Ni | 6.8 | 0 | 0.2 | 623 | 2 | 9 | 8 | 30000 | 0.5 | 6 | 598 | IMP | 2021 | https://doi.org/10.1126/sciadv.abi6012
1090 | In2O3 | 4.4 | 144 | Fe3O4 | 159.69 | 0 | 0 | 0 | 0 | 159.69 | Ni | 6.8 | 0 | 0.2 | 623 | 2 | 9 | 10 | 36000 | 0.5 | 6 | 598 | IMP | 2021 | https://doi.org/10.1126/sciadv.abi6012
1350 | In2O3 | 4.4 | 144 | Fe3O4 | 159.69 | 0 | 0 | 0 | 0 | 159.69 | Ni | 6.8 | 0 | 0.2 | 623 | 2 | 9 | 3 | 42000 | 0.5 | 4 | 598 | IMP | 2021 | https://doi.org/10.1126/sciadv.abi6012
1830 | In2O3 | 4.4 | 144 | Fe3O4 | 159.69 | 0 | 0 | 0 | 0 | 159.69 | Ni | 6.8 | 0 | 0.2 | 623 | 2 | 9 | 6 | 73500 | 0.5 | 4 | 598 | IMP | 2021 | https://doi.org/10.1126/sciadv.abi6012
1980 | In2O3 | 4.4 | 144 | Fe3O4 | 159.69 | 0 | 0 | 0 | 0 | 159.69 | Ni | 6.8 | 0 | 0.2 | 623 | 2 | 9 | 6 | 73500 | 0.5 | 6 | 598 | IMP | 2021 | https://doi.org/10.1126/sciadv.abi6012
2090 | In2O3 | 4.4 | 144 | Fe3O4 | 159.69 | 0 | 0 | 0 | 0 | 159.69 | Ni | 6.8 | 0 | 0.2 | 623 | 2 | 9 | 8 | 94500 | 0.5 | 4 | 598 | IMP | 2021 | https://doi.org/10.1126/sciadv.abi6012
2230 | In2O3 | 4.4 | 144 | Fe3O4 | 159.69 | 0 | 0 | 0 | 0 | 159.69 | Ni | 6.8 | 0 | 0.2 | 623 | 2 | 9 | 10 | 115500 | 0.5 | 4 | 598 | IMP | 2021 | https://doi.org/10.1126/sciadv.abi6012
2400 | In2O3 | 4.4 | 144 | Fe3O4 | 159.69 | 0 | 0 | 0 | 0 | 159.69 | Ni | 6.8 | 0 | 0.2 | 623 | 2 | 9 | 8 | 94500 | 0.5 | 6 | 598 | IMP | 2021 | https://doi.org/10.1126/sciadv.abi6012
2620 | In2O3 | 4.4 | 144 | Fe3O4 | 159.69 | 0 | 0 | 0 | 0 | 159.69 | Ni | 6.8 | 0 | 0.2 | 623 | 2 | 9 | 10 | 115500 | 0.5 | 6 | 598 | IMP | 2021 | https://doi.org/10.1126/sciadv.abi6012
22.69 | Cu | 2 | 132 | La2O2CO3 | 369.83 | 0 | 0 | 0 | 0 | 369.83 | 0 | 0 | 0 | 0 | 573 | 2 |  | 3 | 12000 | 0.1 | 3 | 533 | IMP | 2024 | https://doi.org/10.1126/sciadv.adr3332
20.37 | Cu | 2 | 132 | La2O2CO3 | 369.83 | 0 | 0 | 0 | 0 | 369.83 | Ce | 7.41 | 0 | 0 | 573 | 2 |  | 3 | 12000 | 0.1 | 3 | 533 | IMP | 2024 | https://doi.org/10.1126/sciadv.adr3332
31.46 | Cu | 2 | 132 | La2O2CO3 | 369.83 | 0 | 0 | 0 | 0 | 369.83 | Pr | 7.45 | 0 | 0 | 573 | 2 |  | 3 | 12000 | 0.1 | 3 | 533 | IMP | 2024 | https://doi.org/10.1126/sciadv.adr3332
44.27 | Cu | 2 | 132 | La2O2CO3 | 369.83 | 0 | 0 | 0 | 0 | 369.83 | Nd | 7.62 | 0 | 0 | 573 | 2 |  | 3 | 12000 | 0.1 | 3 | 533 | IMP | 2024 | https://doi.org/10.1126/sciadv.adr3332
36.7 | Cu | 2 | 132 | La2O2CO3 | 369.83 | 0 | 0 | 0 | 0 | 369.83 | Sm | 7.92 | 0 | 0 | 573 | 2 |  | 3 | 12000 | 0.1 | 3 | 533 | IMP | 2024 | https://doi.org/10.1126/sciadv.adr3332
33.58 | Cu | 2 | 132 | La2O2CO3 | 369.83 | 0 | 0 | 0 | 0 | 369.83 | Eu | 7.99 | 0 | 0 | 573 | 2 |  | 3 | 12000 | 0.1 | 3 | 533 | IMP | 2024 | https://doi.org/10.1126/sciadv.adr3332
27.73 | Cu | 2 | 132 | La2O2CO3 | 369.83 | 0 | 0 | 0 | 0 | 369.83 | Gd | 8.24 | 0 | 0 | 573 | 2 |  | 3 | 12000 | 0.1 | 3 | 533 | IMP | 2024 | https://doi.org/10.1126/sciadv.adr3332
27.23 | Cu | 2 | 132 | La2O2CO3 | 369.83 | 0 | 0 | 0 | 0 | 369.83 | Tb | 8.32 | 0 | 0 | 573 | 2 |  | 3 | 12000 | 0.1 | 3 | 533 | IMP | 2024 | https://doi.org/10.1126/sciadv.adr3332
40.64 | Cu | 2 | 132 | La2O2CO3 | 369.83 | 0 | 0 | 0 | 0 | 369.83 | Dy | 8.51 | 0 | 0 | 573 | 2 |  | 3 | 12000 | 0.1 | 3 | 533 | IMP | 2024 | https://doi.org/10.1126/sciadv.adr3332
22.59 | Cu | 2 | 132 | La2O2CO3 | 369.83 | 0 | 0 | 0 | 0 | 369.83 | Ho | 8.62 | 0 | 0 | 573 | 2 |  | 3 | 12000 | 0.1 | 3 | 533 | IMP | 2024 | https://doi.org/10.1126/sciadv.adr3332
17.95 | Cu | 2 | 132 | La2O2CO3 | 369.83 | 0 | 0 | 0 | 0 | 369.83 | Er | 8.73 | 0 | 0 | 573 | 2 |  | 3 | 12000 | 0.1 | 3 | 533 | IMP | 2024 | https://doi.org/10.1126/sciadv.adr3332
38.92 | Cu | 2 | 132 | La2O2CO3 | 369.83 | 0 | 0 | 0 | 0 | 369.83 | Tm | 8.81 | 0 | 0 | 573 | 2 |  | 3 | 12000 | 0.1 | 3 | 533 | IMP | 2024 | https://doi.org/10.1126/sciadv.adr3332
19.46 | Cu | 2 | 132 | La2O2CO3 | 369.83 | 0 | 0 | 0 | 0 | 369.83 | Yb | 9 | 0 | 0 | 573 | 2 |  | 3 | 12000 | 0.1 | 3 | 533 | IMP | 2024 | https://doi.org/10.1126/sciadv.adr3332
37.51 | Cu | 2 | 132 | La2O2CO3 | 369.83 | 0 | 0 | 0 | 0 | 369.83 | Lu | 9.09 | 0 | 0 | 573 | 2 |  | 3 | 12000 | 0.1 | 3 | 533 | IMP | 2024 | https://doi.org/10.1126/sciadv.adr3332
99.83 | Cu | 2 | 132 | La2O2CO3 | 369.83 | 0 | 0 | 0 | 0 | 369.83 | Nd | 7.62 | 0 | 0 | 573 | 2 |  | 3 | 36000 | 0.1 | 3 | 533 | IMP | 2024 | https://doi.org/10.1126/sciadv.adr3332
72.6 | Cu | 2 | 132 | La2O2CO3 | 369.83 | 0 | 0 | 0 | 0 | 369.83 | 0 | 0 | 0 | 0 | 573 | 2 |  | 3 | 36000 | 0.1 | 3 | 533 | IMP | 2024 | https://doi.org/10.1126/sciadv.adr3332
202.91 | Cu | 52.5 | 138 | ZnO | 81.38 | Al2O3 | 101.96 | 0 | 0 | 183.34 | 0 | 0 | 0 | 0 | 623 | 6 | 40.9 | 3 | 12000 | 0.5 | 3 | 523 | CP | 2014 | https://doi.org/10.1155/2014/690514
304.16 | Cu | 44.5 | 138 | ZnO | 81.38 | Al2O3 | 101.96 | 0 | 0 | 183.34 | Graphene | 15 | 0 | 0 | 623 | 6 | 186.3 | 3 | 12000 | 0.5 | 3 | 523 | SSG | 2014 | https://doi.org/10.1155/2014/690514
310.62 | Cu | 50 | 138 | ZnO | 81.38 | Al2O3 | 101.96 | 0 | 0 | 183.34 | Graphene | 5 | 0 | 0 | 623 | 6 | 113.3 | 3 | 12000 | 0.5 | 3 | 523 | SSG | 2014 | https://doi.org/10.1155/2014/690514
389.82 | Cu | 47 | 138 | ZnO | 81.38 | Al2O3 | 101.96 | 0 | 0 | 183.34 | Graphene | 10 | 0 | 0 | 623 | 6 | 147.8 | 3 | 12000 | 0.5 | 3 | 523 | SSG | 2014 | https://doi.org/10.1155/2014/690514
180 | In2O3 | 100 | 144 | 0 | 0 | 0 | 0 | 0 | 0 | 0 | 0 | 0 | 0 | 0 |  |  |  | 4 | 24000 |  | 5 | 553 | BULK | 2020 | https://doi.org/10.2533/chimia.2020.257
610 | In2O3 | 82.1 | 144 | 0 | 0 | 0 | 0 | 0 | 0 | 0 | Pd | 0.75 | 0 | 0 |  |  |  | 4 | 24000 |  | 5 | 553 | CP | 2020 | https://doi.org/10.2533/chimia.2020.257
610 | In2O3 | 82.1 | 144 | 0 | 0 | 0 | 0 | 0 | 0 | 0 | Pd | 0.75 | 0 | 0 |  |  |  | 4 | 24000 |  | 5 | 553 | IMP | 2020 | https://doi.org/10.2533/chimia.2020.257
206.8 | In2O3 | 100 | 144 | 0 | 0 | 0 | 0 | 0 | 0 | 0 | 0 | 0 | 0 | 0 |  |  |  | 4 | 24000 |  | 5 | 553 | BULK | 2020 | https://doi.org/10.2533/chimia.2020.257
150.54 | Cu | 11.24 | 132 | ZnO | 81.38 | Al2O3 | 101.96 | ZrO2 | 123.22 | 306.56 | 0 | 0 | 0 | 0 | 623 | 4 | 154 | 3 | 10800 | 0.2 | 2.25 | 523 | IMP | 2022 | https://doi.org/10.3390/catal12060636
173.7 | Cu | 11.17 | 132 | ZnO | 81.38 | Al2O3 | 101.96 | ZrO2 | 123.22 | 306.56 | MnO | 0.08 | 0 | 0 | 623 | 4 | 162 | 3 | 10800 | 0.2 | 2.25 | 523 | IMP | 2022 | https://doi.org/10.3390/catal12060636
189.14 | Cu | 11.41 | 132 | ZnO | 81.38 | Al2O3 | 101.96 | ZrO2 | 123.22 | 306.56 | Nb2O5 | 0.08 | 0 | 0 | 623 | 4 | 134 | 3 | 10800 | 0.2 | 2.25 | 523 | IMP | 2022 | https://doi.org/10.3390/catal12060636
416.88 | Cu | 11.27 | 132 | ZnO | 81.38 | Al2O3 | 101.96 | ZrO2 | 123.22 | 306.56 | MnO | 0.05 | Nb2O5 | 0.04 | 623 | 4 | 140 | 3 | 10800 | 0.2 | 2.25 | 523 | IMP | 2022 | https://doi.org/10.3390/catal12060636
115.8 | Cu | 11.45 | 132 | ZnO | 81.38 | Al2O3 | 101.96 | ZrO2 | 123.22 | 306.56 | MnO | 0.03 | Nb2O5 | 0.05 | 623 | 4 | 162 | 3 | 10800 | 0.2 | 2.25 | 523 | IMP | 2022 | https://doi.org/10.3390/catal12060636
154.4 | Cu | 11.28 | 132 | ZnO | 81.38 | Al2O3 | 101.96 | ZrO2 | 123.22 | 306.56 | MnO | 0.04 | Nb2O5 | 0.06 | 623 | 4 | 163 | 3 | 10800 | 0.2 | 2.25 | 523 | IMP | 2022 | https://doi.org/10.3390/catal12060636
1013.91 | Cu | 51.02 | 132 | 0 | 0 | 0 | 0 | 0 | 0 | 0 | ZnO | 26.28 | Al2O3 | 1.81 | 623 | 4 | 36.51 | 3 | 36000 | 0.05 | 3 | 523 | CP | 2025 | https://doi.org/10.3390/molecules30061350
1392.2 | Cu | 51.02 | 132 | 0 | 0 | 0 | 0 | 0 | 0 | 0 | ZnO | 26.28 | Al2O3 | 1.81 | 623 | 4 | 43.12 | 3 | 36000 | 0.05 | 3 | 523 | CP | 2025 | https://doi.org/10.3390/molecules30061350
1442.86 | Cu | 51.02 | 132 | 0 | 0 | 0 | 0 | 0 | 0 | 0 | ZnO | 26.28 | Al2O3 | 1.81 | 623 | 4 | 38.25 | 3 | 36000 | 0.05 | 3 | 523 | CP | 2025 | https://doi.org/10.3390/molecules30061350
1135.2 | Cu | 51.02 | 132 | 0 | 0 | 0 | 0 | 0 | 0 | 0 | ZnO | 26.28 | Al2O3 | 1.81 | 623 | 4 | 30.16 | 3 | 36000 | 0.05 | 3 | 523 | CP | 2025 | https://doi.org/10.3390/molecules30061350
636.93 | Cu | 51.02 | 132 | 0 | 0 | 0 | 0 | 0 | 0 | 0 | ZnO | 26.28 | Al2O3 | 1.81 | 623 | 4 | 26.99 | 3 | 36000 | 0.05 | 3 | 523 | CP | 2025 | https://doi.org/10.3390/molecules30061350
104.52 | Cu | 47.5 | 132 | 0 | 0 | 0 | 0 | 0 | 0 | 0 | ZnO | 32.58 | 0 | 0 | 773 | 3 |  | 3 | 7500 | 0.24 | 4 | 533 | CP | 2025 | https://doi.org/10.3390/pr13051420
219.04 | Cu | 47.13 | 132 | 0 | 0 | 0 | 0 | 0 | 0 | 0 | ZnO | 28.29 | Ga2O3 | 4.31 | 773 | 3 |  | 3 | 7500 | 0.24 | 4 | 533 | CP | 2025 | https://doi.org/10.3390/pr13051420
239.46 | Cu | 46.78 | 132 | 0 | 0 | 0 | 0 | 0 | 0 | 0 | ZnO | 24.06 | Ga2O3 | 8.55 | 773 | 3 |  | 3 | 7500 | 0.24 | 4 | 533 | CP | 2025 | https://doi.org/10.3390/pr13051420
174.69 | Cu | 46.43 | 132 | 0 | 0 | 0 | 0 | 0 | 0 | 0 | ZnO | 19.9 | Ga2O3 | 12.73 | 773 | 3 |  | 3 | 7500 | 0.24 | 4 | 533 | CP | 2025 | https://doi.org/10.3390/pr13051420
198.32 | Cu | 46.78 | 132 | 0 | 0 | 0 | 0 | 0 | 0 | 0 | ZnO | 24.06 | Ga2O3 | 8.55 | 773 | 3 |  | 3 | 7500 | 0.24 | 4 | 513 | CP | 2025 | https://doi.org/10.3390/pr13051420
113.19 | Cu | 46.78 | 132 | 0 | 0 | 0 | 0 | 0 | 0 | 0 | ZnO | 24.06 | Ga2O3 | 8.55 | 773 | 3 |  | 3 | 4500 | 0.24 | 4 | 513 | CP | 2025 | https://doi.org/10.3390/pr13051420
153.51 | Cu | 46.78 | 132 | 0 | 0 | 0 | 0 | 0 | 0 | 0 | ZnO | 24.06 | Ga2O3 | 8.55 | 773 | 3 |  | 3 | 6000 | 0.24 | 4 | 513 | CP | 2025 | https://doi.org/10.3390/pr13051420
201.4 | Cu | 46.78 | 132 | 0 | 0 | 0 | 0 | 0 | 0 | 0 | ZnO | 24.06 | Ga2O3 | 8.55 | 773 | 3 |  | 3 | 9000 | 0.24 | 4 | 513 | CP | 2025 | https://doi.org/10.3390/pr13051420
24.12 | Cu | 46.78 | 132 | 0 | 0 | 0 | 0 | 0 | 0 | 0 | ZnO | 24.06 | Ga2O3 | 8.55 | 773 | 3 |  | 3 | 7500 | 0.24 | 2 | 513 | CP | 2025 | https://doi.org/10.3390/pr13051420
101.45 | Cu | 46.78 | 132 | 0 | 0 | 0 | 0 | 0 | 0 | 0 | ZnO | 24.06 | Ga2O3 | 8.55 | 773 | 3 |  | 3 | 7500 | 0.24 | 3 | 513 | CP | 2025 | https://doi.org/10.3390/pr13051420
211.51 | Cu | 46.78 | 132 | 0 | 0 | 0 | 0 | 0 | 0 | 0 | ZnO | 24.06 | Ga2O3 | 8.55 | 773 | 3 |  | 3 | 7500 | 0.24 | 5 | 513 | CP | 2025 | https://doi.org/10.3390/pr13051420
114.39 | Pd | 8 | 131 | CeO2 | 172.12 | 0 | 0 | 0 | 0 | 172.12 | Zn | 5 | 0 | 0 | 773 | 5 | 45 | 3 | 2400 | 0.5 | 2 | 513 | SG | 2019 | https://doi.org/10.7546/CRABS.2019.06.05
98.34 | Pd | 8 | 131 | CeO2 | 172.12 | 0 | 0 | 0 | 0 | 172.12 | Zn | 5 | 0 | 0 | 773 | 5 | 45 | 3 | 2400 | 0.5 | 2 | 533 | SG | 2019 | https://doi.org/10.7546/CRABS.2019.06.05
91.85 | Pd | 8 | 131 | CeO2 | 172.12 | 0 | 0 | 0 | 0 | 172.12 | Zn | 5 | 0 | 0 | 773 | 5 | 45 | 3 | 2400 | 0.5 | 2 | 493 | SG | 2019 | https://doi.org/10.7546/CRABS.2019.06.05
73.72 | Pd | 8 | 131 | CeO2 | 172.12 | 0 | 0 | 0 | 0 | 172.12 | Zn | 5 | 0 | 0 | 773 | 5 | 45 | 3 | 2400 | 0.5 | 2 | 553 | SG | 2019 | https://doi.org/10.7546/CRABS.2019.06.05
63.27 | Pd | 8 | 131 | CeO2 | 172.12 | 0 | 0 | 0 | 0 | 172.12 | Zn | 5 | 0 | 0 | 773 | 5 | 45 | 3 | 2400 | 0.5 | 2 | 473 | SG | 2019 | https://doi.org/10.7546/CRABS.2019.06.05
520 | Cu |  | 128 | ZnO | 81.38 | Al2O3 | 101.96 |  |  | 183.34 | Y | 2.5 |  |  | 773 | 4 | 93 | 3 | 12000 | 0.5 | 5 | 523 | coprecipitation (HTlc) | 2013 | 10.1016/j.apcata.2013.09.026
490 | Cu |  | 128 | ZnO | 81.38 | Al2O3 | 101.96 |  |  | 183.34 | Zr | 2.5 |  |  | 773 | 4 | 61 | 3 | 12000 | 0.5 | 5 | 523 | coprecipitation (HTlc) | 2013 | 10.1016/j.apcata.2013.09.026
450 | Cu |  | 128 | ZnO | 81.38 | Al2O3 | 101.96 |  |  | 183.34 | Ce | 2.5 |  |  | 773 | 4 | 55 | 3 | 12000 | 0.5 | 5 | 523 | coprecipitation (HTlc) | 2013 | 10.1016/j.apcata.2013.09.026
440 | Cu |  | 128 | ZnO | 81.38 | Al2O3 | 101.96 |  |  | 183.34 | La | 2.5 |  |  | 773 | 4 | 53 | 3 | 12000 | 0.5 | 5 | 523 | coprecipitation (HTlc) | 2013 | 10.1016/j.apcata.2013.09.026
420 | Cu |  | 128 | ZnO | 81.38 | Al2O3 | 101.96 |  |  | 183.34 | Mn | 2.5 |  |  | 773 | 4 | 41 | 3 | 12000 | 0.5 | 5 | 523 | coprecipitation (HTlc) | 2013 | 10.1016/j.apcata.2013.09.026
340 | Cu |  | 128 | ZnO | 81.38 | Al2O3 | 101.96 |  |  | 183.34 |  |  |  |  | 773 | 4 | 39 | 3 | 12000 | 0.5 | 5 | 523 | coprecipitation (HTlc) | 2013 | 10.1016/j.apcata.2013.09.026
| Pd | 5 | 137 | CeO2 | 172.12 |  |  |  |  | 172.12 | Zn | 5 | Ca | 0.5 | 773 | 3 | 67 | 3 | 2400 | 0.5 | 3 | 493 | chelating (citric acid) | 2018 | 10.1016/j.apcata.2018.04.036
| Pd | 5 | 137 | CeO2 | 172.12 |  |  |  |  | 172.12 | Zn | 5 |  |  | 773 | 3 | 81 | 3 | 2400 | 0.5 | 3 | 493 | chelating (citric acid) | 2018 | 10.1016/j.apcata.2018.04.036
| Pd | 5 | 137 | CeO2 | 172.12 |  |  |  |  | 172.12 |  |  |  |  | 773 | 3 | 69 | 3 | 2400 | 0.5 | 3 | 493 | chelating (citric acid) | 2018 | 10.1016/j.apcata.2018.04.036
| Pd | 5 | 137 | CeO2 | 172.12 |  |  |  |  | 172.12 | Zn | 5 | Ca | 0.5 | 773 | 3 | 67 | 3 | 2400 | 0.5 | 3 | 543 | chelating (citric acid) | 2018 | 10.1016/j.apcata.2018.04.036
555 | Cu | 67 | 128 | ZnO | 81.38 |  |  |  |  | 81.38 |  |  |  |  | 600 | 3.5 | 87 | syngas(80/12/8) | 17250 | 1 | 5 | 503 | coprecipitation | 2014 | 10.1016/j.apcata.2014.05.034
526 | Cu | 67 | 128 | ZnO | 81.38 |  |  |  |  | 81.38 |  |  |  |  | 700 | 3.5 | 170 | syngas(80/12/8) | 17250 | 1 | 5 | 503 | coprecipitation | 2014 | 10.1016/j.apcata.2014.05.034
456 | Cu | 67 | 128 | ZnO | 81.38 |  |  |  |  | 81.38 |  |  |  |  | 600 | 3.5 | 227 | syngas(80/12/8) | 17250 | 1 | 5 | 503 | coprecipitation | 2014 | 10.1016/j.apcata.2014.05.034
355 | Cu | 67 | 128 | ZnO | 81.38 |  |  |  |  | 81.38 |  |  |  |  | 600 | 3.5 | 192 | syngas(80/12/8) | 17250 | 1 | 5 | 503 | coprecipitation | 2014 | 10.1016/j.apcata.2014.05.034
312 | Cu | 67 | 128 | ZnO | 81.38 |  |  |  |  | 81.38 |  |  |  |  | 600 | 3.5 | 139 | syngas(80/12/8) | 17250 | 1 | 5 | 503 | coprecipitation | 2014 | 10.1016/j.apcata.2014.05.034
161 | Cu | 67 | 128 | ZnO | 81.38 |  |  |  |  | 81.38 |  |  |  |  | 700 | 3.5 | 37 | syngas(80/12/8) | 17250 | 1 | 5 | 503 | coprecipitation | 2014 | 10.1016/j.apcata.2014.05.034
145 | Cu | 67 | 128 | ZnO | 81.38 |  |  |  |  | 81.38 |  |  |  |  | 700 | 3.5 | 30 | syngas(80/12/8) | 17250 | 1 | 5 | 503 | coprecipitation | 2014 | 10.1016/j.apcata.2014.05.034
130 | Cu | 67 | 128 | ZnO | 81.38 |  |  |  |  | 81.38 |  |  |  |  | 700 | 3.5 | 189 | syngas(80/12/8) | 17250 | 1 | 5 | 503 | coprecipitation | 2014 | 10.1016/j.apcata.2014.05.034
102 | Cu | 67 | 128 | ZnO | 81.38 |  |  |  |  | 81.38 |  |  |  |  | 700 | 3.5 | 21 | syngas(80/12/8) | 17250 | 1 | 5 | 503 | coprecipitation | 2014 | 10.1016/j.apcata.2014.05.034
68 | Cu | 67 | 128 | ZnO | 81.38 |  |  |  |  | 81.38 |  |  |  |  | 700 | 3.5 | 49 | syngas(80/12/8) | 17250 | 1 | 5 | 503 | coprecipitation | 2014 | 10.1016/j.apcata.2014.05.034
51 | Cu | 67 | 128 | ZnO | 81.38 |  |  |  |  | 81.38 |  |  |  |  | 700 | 3.5 | 18 | syngas(80/12/8) | 17250 | 1 | 5 | 503 | coprecipitation | 2014 | 10.1016/j.apcata.2014.05.034
| Cu | 60 | 128 | ZnO | 81.38 | ZrO2 | 123.22 |  |  | 204.6 | Ga | 3 |  |  | 623 | 3 |  | 3 | 3600 | 1 | 8 | 533 | coprecipitation | 2006 | 10.1016/j.apcata.2006.05.035
| Cu | 60 | 128 | ZnO | 81.38 | ZrO2 | 123.22 |  |  | 204.6 | Mn | 3 |  |  | 623 | 3 |  | 3 | 3600 | 1 | 8 | 533 | coprecipitation | 2006 | 10.1016/j.apcata.2006.05.035
| Cu | 40 | 128 | ZnO | 81.38 | ZrO2 | 123.22 |  |  | 204.6 |  |  |  |  | 623 | 3 | 72 | 3 | 8800 | 0.3 | 5 | 513 | coprecipitation | 2007 | 10.1016/j.apcata.2007.09.018
| Cu | 50 | 128 | ZnO | 81.38 | Al2O3 | 101.96 | ZrO2 | 123.22 | 306.56 |  |  |  |  | 623 | 4 |  | 3 | 3600 |  | 5 | 523 | coprecipitation | 2007 | 10.1016/j.jfuam.2007.03.001
460 | Cu | 50 | 128 | ZnO | 81.38 | Al2O3 | 101.96 |  |  | 183.34 | Zr | 5 |  |  | 773 | 4 | 65 | 3 | 12000 | 0.5 | 5 | 523 | coprecipitation (HTlc) | 2013 | 10.1016/j.jcat.2013.01.002
| Cu | 68 | 128 | ZnO | 81.38 | Al2O3 | 101.96 |  |  | 183.34 |  |  |  |  | 603 | 3 | 42 | 3 |  |  | 6 | 523 | coprecipitation | 2012 | 10.1126/science.1219831
| Cu | 65 | 128 | ZnO | 81.38 | Al2O3 | 101.96 |  |  | 183.34 |  |  |  |  | 623 |  |  | 3 | 10000 |  | 5 | 523 | commercial | 1988 | 10.1016/0009-2509(88)85127-3
600 | In2O3 |  |  | ZrO2 | 123.22 |  |  |  |  | 123.22 |  |  |  |  | 773 | 3 |  | 4 | 16000 | 0.1 | 5 | 573 | coprecipitation | 2016 | 10.1038/ncomms13922
350 | In2O3 |  |  | ZrO2 | 123.22 |  |  |  |  | 123.22 |  |  |  |  | 773 | 3 |  | 4 | 16000 | 0.1 | 5 | 553 | coprecipitation | 2016 | 10.1038/ncomms13922
430 | In2O3 |  |  | ZrO2 | 123.22 |  |  |  |  | 123.22 |  |  |  |  | 773 | 3 |  | 4 | 16000 | 0.1 | 5 | 563 | coprecipitation | 2016 | 10.1038/ncomms13922
550 | In2O3 |  |  | ZrO2 | 123.22 |  |  |  |  | 123.22 |  |  |  |  | 773 | 3 |  | 4 | 16000 | 0.1 | 5 | 573 | coprecipitation | 2019 | 10.1038/s41467-019-11349-9
480 | In2O3 |  |  | ZrO2 | 123.22 |  |  |  |  | 123.22 |  |  |  |  | 773 | 3 | 95 | 4 | 21000 | 0.5 | 5 | 573 | coprecipitation | 2020 | 10.1016/j.jcat.2020.02.025
890 | Pd | 0.75 | 137 | In2O3 | 277.64 |  |  |  |  | 277.64 |  |  |  |  | 773 | 3 |  | 4 | 48000 | 0.1 | 5 | 573 | impregnation | 2021 | 10.1021/acscatal.0c05218
| Cu | 10 | 128 | CeO2 | 172.12 |  |  |  |  | 172.12 |  |  |  |  | 623 | 4 | 85 | 3 | 6000 | 0.5 | 3 | 533 | deposition-precipitation | 2017 | 10.1016/j.apcatb.2017.05.049
410 | In2O3 | [13 empty] | 773 | 3 |  | 4 | 21000 |  | 5 | 573 | hydrothermal | 2019 | 10.1021/acscatal.9b01869
460 | In2O3 |  |  | ZrO2 | 123.22 |  |  |  |  | 123.22 |  |  |  |  | 773 | 3 |  | 4 | 21000 |  | 5 | 573 | coprecipitation | 2019 | 10.1021/acscatal.9b01749
350 | In2O3 |  |  | ZrO2 | 123.22 |  |  |  |  | 123.22 | Co | 5 |  |  | 773 | 3 |  | 4 | 21000 |  | 5 | 573 | coprecipitation | 2019 | 10.1016/j.cattod.2018.10.015
| Cu | 40 | 128 | ZnO | 81.38 |  |  |  |  | 81.38 |  |  |  |  | 623 | 2 | 120 | 3 | 3600 | 0.2 | 3 | 533 | MOF-derived | 2019 | 10.1039/C8TA12498A
680 | ZnO-ZrO2 | 100 | [12 empty] | 773 | 3 | 44.3 | 4 | 24000 | 1 | 5 | 583 | coprecipitation | 2017 | 10.1126/sciadv.1701290
620 | ZnO-ZrO2 | 100 | [12 empty] | 773 | 3 | 44.3 | 3 | 24000 | 1 | 5 | 583 | coprecipitation | 2017 | 10.1126/sciadv.1701290
520 | ZnO-ZrO2 | 100 | [12 empty] | 773 | 3 |  | 3 | 24000 | 0.5 | 5 | 593 | coprecipitation | 2020 | 10.1016/j.jcat.2020.01.018
580 | ZnO-ZrO2 | 90 | [8 empty] | Ga | 10 |  |  | 773 | 3 | 62 | 3 | 24000 | 0.5 | 5 | 593 | coprecipitation | 2020 | 10.1016/j.cej.2020.126150
480 | ZnO-ZrO2 | 85 | [8 empty] | Ga | 15 |  |  | 773 | 3 |  | 3 | 24000 | 0.5 | 5 | 593 | coprecipitation | 2020 | 10.1016/j.cej.2020.126150
450 | ZnO-ZrO2 | 95 | [8 empty] | Ga | 5 |  |  | 773 | 3 |  | 3 | 24000 | 0.5 | 5 | 593 | coprecipitation | 2020 | 10.1016/j.cej.2020.126150
| Cu | 50 | 128 | ZnO | 81.38 | Al2O3 | 101.96 |  |  | 183.34 | Ga | 2 |  |  | 623 | 3 |  | 3 | 18000 | 2 | 5 | 543 | coprecipitation | 1998 | 10.1016/S0920-5861(98)00304-7
| Cu | 45 | 128 | ZnO | 81.38 | ZrO2 | 123.22 | Al2O3 | 101.96 | 306.56 | Ga | 3 |  |  | 623 | 3 | 67 | 3 | 18000 |  | 5 | 523 | coprecipitation | 1996 | 10.1016/0920-5861(95)00250-2
| Cu | 15 | 128 | ZnO | 81.38 | UiO-66 | [8 empty] | 573 | 12 | 850 | 3 | 3600 |  | 1 | 523 | MOF encapsulation | 2016 | 10.1021/acs.nanolett.6b02364
| Cu | 50 | 128 | ZnO | 81.38 | ZrO2 | 123.22 |  |  | 204.6 | Ce | 5 |  |  | 623 | 3 | 55 | 3 | 3600 |  | 3 | 503 | coprecipitation | 2014 | 10.1007/s10562-014-1234-0
| Pd | 5 | 137 | ZnO | 81.38 |  |  |  |  | 81.38 |  |  |  |  | 723 | 2 | 12 | 3 | 3600 | 0.25 | 2 | 523 | impregnation | 2016 | 10.1016/j.jcat.2016.08.032
| Pd | 5 | 137 | ZnO | 81.38 |  |  |  |  | 81.38 |  |  |  |  | 723 | 2 | 12 | 3 | 3600 | 0.25 | 2 | 493 | impregnation | 2016 | 10.1016/j.jcat.2016.08.032
| Pd | 8 | 137 | CNT | 12.01 |  |  |  |  | 12.01 | Zn | 20 |  |  | 773 | 2 | 180 | 3 | 1800 | 1 | 3 | 523 | impregnation | 2009 | 10.1016/j.apcatb.2008.11.018
| Pd | 5 | 137 | TiO2 | 79.87 |  |  |  |  | 79.87 | Zn | 5 |  |  | 773 | 3 | 50 | 3 | 3600 |  | 3 | 523 | impregnation | 2016 | 10.1016/j.apcata.2016.01.029
| Pd | 10 | 137 | CeO2 | 172.12 |  |  |  |  | 172.12 |  |  |  |  | 773 | 2 |  | 3 | 3600 |  | 1 | 523 | impregnation | 1995 | 10.1016/0926-860X(95)00020-8
| Pd | 5 | 137 | Ga2O3 | 187.44 |  |  |  |  | 187.44 |  |  |  |  | 773 | 3 | 42 | 3 | 3600 |  | 3 | 523 | impregnation | 2004 | 10.1016/j.jcat.2004.06.012
320 | In2O3 | [13 empty] | 773 | 3 | 35 | 4 | 21000 |  | 5 | 573 | precipitation | 2020 | 10.1016/j.gee.2019.11.003
380 | In2O3 |  |  | h-BN | 24.82 |  |  |  |  | 24.82 |  |  |  |  | 773 | 3 | 55 | 4 | 21000 |  | 5 | 573 | deposition | 2020 | 10.1016/j.jcat.2020.06.002
500 | In2O3 |  |  | ZrO2 | 123.22 |  |  |  |  | 123.22 |  |  |  |  | 773 | 3 | 85 | 4 | 48000 |  | 5 | 573 | flame spray pyrolysis | 2022 | 10.1126/sciadv.abn2331
| Cu | 60 | 128 | ZnO | 81.38 | Al2O3 | 101.96 |  |  | 183.34 |  |  |  |  | 623 | 3 | 100 | 3 | 10000 |  | 3 | 523 | solvent-free | 2016 | 10.1016/j.fuel.2015.12.066
| Cu | 40 | 128 | MgO | 40.3 | Al2O3 | 101.96 |  |  | 142.26 |  |  |  |  | 623 | 4 | 110 | 3 | 6000 |  | 3 | 533 | coprecipitation | 2018 | 10.1016/j.jcou.2018.08.010
| Cu | 50 | 128 | ZnO | 81.38 | ZrO2 | 123.22 |  |  | 204.6 |  |  |  |  | 623 | 3 |  | 3 | 3600 |  | 3 | 513 | coprecipitation | 2018 | 10.1016/j.cej.2017.12.107
140.6 | Cu |  | 128 | CeO2 | 172.12 |  |  |  |  | 172.12 | Zn | [6 empty] | 3 | 10000 |  | 2 | 553 | MOF template | 2024 | 10.1038/s41467-024-46513-3
648 | Cu | 50 | 128 | ZnO | 81.38 | Al2O3 | 101.96 | ZrO2 | 123.22 | 306.56 |  |  |  |  | 623 | 3 |  | 3 | 12000 |  | 3 | 523 | coprecipitation | 2023 | 10.1016/j.cej.2023.144352
660 | Cu |  | 128 | ZnO | 81.38 |  |  |  |  | 81.38 | C-P |  |  |  | 623 | 3 |  | 3 | 12000 |  | 3 | 553 | deposition-precipitation | 2023 | 10.1016/j.cej.2023.144352
| ZnO-Cr2O3 | [13 empty] | 773 | 3 |  | 3 | 12000 |  | 5 | 573 | coprecipitation | 2019 | 10.1021/acscatal.9b02649
| MoS2 |  |  | ZrO2 | 123.22 |  |  |  |  | 123.22 | K | 1 |  |  | 573 | 2 |  | 3 | 3000 |  | 3 | 533 | impregnation | 2021 | 10.1002/anie.202103514
| Ni5Ga3 |  |  | SiO2 | 60.08 |  |  |  |  | 60.08 |  |  |  |  | 773 | 4 | 300 | 3 | 6000 |  | 1 | 483 | impregnation | 2014 | 10.1038/nchem.1873
| In2O3 | [9 empty] | Au | 1 |  |  | 773 | 3 |  | 4 | 21000 |  | 5 | 573 | deposition-precipitation | 2019 | 10.1021/acscatal.9b01918
| In2O3 | [9 empty] | Ru | 0.5 |  |  | 773 | 3 |  | 4 | 21000 |  | 5 | 573 | deposition-precipitation | 2021 | 10.1016/j.jcou.2021.101720
| Cu |  | 128 | ZrO2 | 123.22 |  |  |  |  | 123.22 |  |  |  |  | 623 | 4 |  | 3 | 3600 |  | 3 | 523 | coprecipitation | 2017 | 10.1126/science.aal3573
524 | Cu |  | 128 | ZrO2 | 123.22 |  |  |  |  | 123.22 | [7 empty] | 3 | 48000 |  | 3.6 | 493 | inverse catalyst | 2020 | 10.1038/s41467-020-19634-8
| Cu | 30 | 128 | ZnO | 81.38 | SiO2 | 60.08 |  |  | 141.46 |  |  |  |  | 623 | 3 | 400 | 3 | 6000 |  | 3 | 523 | ammonia evaporation | 2019 | 10.1021/acscatal.9b00922
| Cu | 25 | 128 | ZnO | 81.38 | SiO2 | 60.08 |  |  | 141.46 | Ga | 3 |  |  | 623 | 3 | 350 | 3 | 6000 |  | 3 | 523 | ammonia evaporation | 2020 | 10.1002/anie.202009351
| Cu | 30 | 128 | Ga2O3 | 187.44 | ZrO2 | 123.22 |  |  | 310.66 |  |  |  |  | 623 | 3 | 85 | 3 | 6000 |  | 3 | 523 | coprecipitation | 2019 | 10.1016/j.jcat.2019.02.001
| Cu | 20 | 128 | ZnO | 81.38 | mSiO2 | 60.08 |  |  | 141.46 |  |  |  |  | 623 | 3 | 450 | 3 | 3600 |  | 3 | 523 | core-shell synthesis | 2020 | 10.1039/D0CY00328J
| Cu | 5 | 128 | CeO2 | 172.12 | TiO2 | 79.87 |  |  | 251.99 |  |  |  |  | 623 | 4 |  | 3 | 6000 |  | 4 | 523 | deposition-precipitation | 2014 | 10.1126/science.1253057
| Cu | 10 | 128 | CeO2 | 172.12 |  |  |  |  | 172.12 |  |  |  |  | 623 | 4 | 78 | 3 | 6000 |  | 3 | 533 | coprecipitation | 2017 | 10.1016/j.catcom.2017.03.005
| Pd | 2 | 137 | CeO2 | 172.12 |  |  |  |  | 172.12 | Cu | 5 |  |  | 623 | 4 | 65 | 3 | 6000 |  | 3 | 533 | impregnation | 2017 | 10.1016/j.mcat.2017.05.007
| ZnO-ZrO2 | [9 empty] | Cd | 5 |  |  | 773 | 3 |  | 3 | 24000 | 0.5 | 5 | 593 | coprecipitation | 2021 | 10.1021/jacs.1c03283
708 | ZnO-ZrO2 | 100 | [12 empty] | 773 | 3 | 135 | 3 | 24000 | 0.5 | 5.5 | 593 | EISA | 2021 | 10.1016/j.jcat.2021.02.024
| ZnO-ZrO2 | [9 empty] | Li | 1 |  |  | 773 | 3 |  | 3 | 24000 | 0.5 | 5 | 593 | coprecipitation | 2022 | 10.1002/anie.202210988
| Cu | 60 | 128 | ZnO | 81.38 | Al2O3 | 101.96 |  |  | 183.34 |  |  |  |  | 623 | 3 | 85 | 3 | 10000 | 0.5 | 3 | 503 | coprecipitation | 2019 | 10.1021/acs.iecr.9b01546
39.9 | Cu | 60 | 128 | ZnO | 81.38 | Al2O3 | 101.96 |  |  | 183.34 | [7 empty] | 3 |  |  | 3 | 503 | commercial+silylation | 2023 | 10.1016/j.apcatb.2023.122948
408.6 | Cu | 10 | 128 | MgO | 40.3 | Al2O3 | 101.96 |  |  | 142.26 | [7 empty] | 3 |  |  | 2.5 | 513 | coprecipitation | 2023 | 10.1016/j.cej.2023.144352
458 | Cu | 2 | 128 | Si-beta | 60.08 |  |  |  |  | 60.08 | Zn | 1 |  |  | 573 | 6 |  | 3 | 24000 |  | 3 | 533 | post-synthesis | 2025 | 10.1016/j.chempr.2025.101967
550 | Cu |  | 128 | ZnO | 81.38 |  |  |  |  | 81.38 | [7 empty] | 3 |  |  | 0.3 |  | ammonia evaporation | 2021 | 10.1016/j.ces.2021.116693
520 | Cu |  | 128 | ZnO | 81.38 |  |  |  |  | 81.38 | Pd | 1 | [5 empty] | 3 |  |  | 3 | 523 | coprecipitation | 2022 | 10.1021/acscatal.2c00426
| Cu | 5 | 128 | CeO2-nanorod | 172.12 |  |  |  |  | 172.12 |  |  |  |  | 573 | 4 | 95 | 3 | 6000 |  | 3 | 523 | deposition-precipitation | 2020 | 10.1016/j.jcat.2020.07.008
| In2O3 | [9 empty] | Fe | 2 |  |  | 773 | 3 |  | 4 | 21000 |  | 5 | 573 | coprecipitation | 2022 | 10.1016/j.jcou.2022.102209
458 | In2O3 | [9 empty] | Pt | 0.56 |  |  | 773 | 3 |  | 4 | 21000 |  | 5 | 573 | deposition-precipitation | 2022 | 10.1016/j.apcatb.2022.121899
| Cu | 30 | 128 | ZnO | 81.38 |  |  |  |  | 81.38 |  |  |  |  | 573 | 3 | 200 | 3 | 3600 |  | 3 | 523 | MOF-derived (BTC) | 2022 | 10.1016/j.cej.2022.135948
| Cu | 5 | 128 | In2O3 | 277.64 | ZrO2 | 123.22 |  |  | 400.86 |  |  |  |  | 773 | 3 |  | 3 | 12000 |  | 5 | 573 | coprecipitation | 2023 | 10.1016/j.cej.2023.141234
| ZnO-ZrO2 | [9 empty] | Na | 0.5 |  |  | 773 | 3 |  | 3 | 24000 | 0.5 | 5 | 593 | coprecipitation | 2022 | 10.1016/j.jechem.2022.01.027
| Cu | 50 | 128 | ZnO | 81.38 | Al2O3 | 101.96 |  |  | 183.34 | Mn/Nb/Zr |  |  |  | 623 | 3 |  | 3 | 10000 | 1 | 4 | 523 | coprecipitation | 2023 | 10.3390/pr11030719
| Cu | 30 | 128 | ZrO2 | 123.22 |  |  |  |  | 123.22 | La | 5 |  |  | 623 | 3 | 75 | 3 | 6000 | 0.5 | 3 | 533 | coprecipitation | 2011 | 10.1016/j.molcata.2011.06.007
| Cu | 20 | 128 | ZnO | 81.38 | n-Al2O3 | 101.96 |  |  | 183.34 |  |  |  |  | 573 | 3 | 170 | 3 | 12000 |  | 2 | 573 | impregnation | 2022 | 10.3390/catal12050517
684 | In2O3 |  |  | ZrO2 | 123.22 |  |  |  |  | 123.22 | Rh |  |  |  | 773 | 3 |  |  |  |  | 5 | 573 | deposition-precipitation | 2022 | 10.1016/j.ceja.2021.100229
74 | In2O3 |  |  | Al2O3 | 101.96 |  |  |  |  | 101.96 | [10 empty] | 5 | 573 | flame spray pyrolysis | 2024 | 10.1021/acscatal.3c04620
57 | In2O3 | [19 empty] | 5 | 573 | flame spray pyrolysis | 2024 | 10.1021/acscatal.3c04620
1254 | Cu |  | 128 | ZnO | 81.38 | ZrO2 | 123.22 |  |  | 204.6 |  |  |  |  | 623 | 3 | 120 | 3 | 24000 | 0.5 | 3 | 493 | 3DOM template | 2019 | 10.1038/s41467-019-09072-6
| ZnGa2O4 | [13 empty] | 773 | 3 |  | 3 | 24000 |  | 5 | 593 | coprecipitation | 2023 | 10.1038/s41929-023-00948-9
400 | ZnO-ZrO2 | 99 | 140 | 0 | 0 | 0 | 0 | 0 | 0 | 0 | Pd/CNT | 1 | 0 | 0 | 773 | 3 | 75 | 4 | 24000 | 0.3 | 5 | 553 | physical mixing | 2023 | 10.1038/s41467-023-36407-1
380 | ZnO-ZrO2 | 100 | 140 | 0 | 0 | 0 | 0 | 0 | 0 | 0 | 0 | 0 | 0 | 0 | 773 | 3 | 180 | 4 | 24000 | 0.3 | 5 | 573 | FSP | 2023 | 10.1002/aenm.202204122
380 | ZnO-ZrO2 | 99.5 | 140 | 0 | 0 | 0 | 0 | 0 | 0 | 0 | Ni | 0.5 | 0 | 0 | 773 | 3 | 162 | 4 | 24000 | 0.3 | 5 | 573 | FSP | 2024 | 10.1038/s41467-024-47447-6
380 | ZnO-ZrO2 | 100 | 140 | 0 | 0 | 0 | 0 | 0 | 0 | 0 | 0 | 0 | 0 | 0 | 773 | 3 | 89.4 | 3 | 24000 | 0.5 | 3.5 | 593 | gas diffusion | 2025 | 10.1021/acs.iecr.5c03918
380 | ZnO-ZrO2 | 100 | 140 | 0 | 0 | 0 | 0 | 0 | 0 | 0 | 0 | 0 | 0 | 0 | 673 | 3 | 135 | 3 | 24000 | 0.5 | 5 | 573 | FSP | 2023 | 10.1007/s11244-023-01803-w
380 | ZnO-ZrO2 | 99.7 | 140 | 0 | 0 | 0 | 0 | 0 | 0 | 0 | Pd | 0.3 | 0 | 0 | 773 | 3 | 82 | 4 | 24000 | 0.5 | 5 | 573 | coprecipitation | 2022 | 10.1016/j.apcatb.2021.120994
370 | ZnO-ZrO2 | 58 | 140 | 0 | 0 | 0 | 0 | 0 | 0 | 0 | In | 42 | 0 | 0 | 773 | 3 | 72 | 3 | 24000 | 0.5 | 5 | 573 | coprecipitation | 2025 | 10.1016/j.jece.2025 (In-ZnZrOx)
360 | ZnO-ZrO2 | 99.5 | 140 | 0 | 0 | 0 | 0 | 0 | 0 | 0 | Au | 0.5 | 0 | 0 | 773 | 3 | 167 | 4 | 24000 | 0.3 | 5 | 573 | FSP | 2024 | 10.1038/s41467-024-47447-6
350 | ZnO-ZrO2 | 100 | 140 | 0 | 0 | 0 | 0 | 0 | 0 | 0 | 0 | 0 | 0 | 0 | 773 | 3 | 60 | 4 | 24000 | 0.5 | 5 | 553 | coprecipitation | 2025 | 10.1038/s41467-025-59996-5
350 | ZnO-ZrO2 | 100 | 140 | 0 | 0 | 0 | 0 | 0 | 0 | 0 | 0 | 0 | 0 | 0 | 773 | 3 | 140 | 4 | 24000 | 0.3 | 5 | 593 | FSP | 2023 | 10.1002/aenm.202204122
350 | ZnO-ZrO2 | 99.5 | 140 | 0 | 0 | 0 | 0 | 0 | 0 | 0 | Pd | 0.5 | 0 | 0 | 773 | 3 | 78 | 4 | 24000 | 0.3 | 5 | 593 | coprecipitation | 2023 | 10.1038/s41467-023-36407-1
| Cu | 30 | 128 | ZnO | 81.38 | CeO2 | 172.12 |  |  | 253.5 |  |  |  |  | 623 | 3 | 85 | 3 | 6000 |  | 3 | 523 | coprecipitation | 2020 | 10.1016/j.cej.2020.124264
| In2O3 |  |  | SiO2 | 60.08 |  |  |  |  | 60.08 |  |  |  |  | 773 | 3 | 300 | 4 | 21000 |  | 5 | 573 | impregnation | 2021 | 10.1021/acscatal.0c04628
| Cu | 10 | 128 | TiO2 | 79.87 |  |  |  |  | 79.87 |  |  |  |  | 623 | 4 | 55 | 3 | 6000 |  | 3 | 523 | impregnation | 2019 | 10.1016/j.apcata.2019.117137
| In2O3 | [9 empty] | Rh | 1 |  |  | 773 | 3 |  | 4 | 21000 |  | 5 | 573 | impregnation | 2021 | 10.1039/D1CY00241D
| Cu | 40 | 128 | ZnO | 81.38 | Ga2O3 | 187.44 |  |  | 268.82 |  |  |  |  | 623 | 3 | 90 | 3 | 6000 |  | 3 | 523 | coprecipitation | 2001 | 10.1016/S0926-3373(01)00215-9
| Cu | 50 | 128 | ZnO | 81.38 | Cr2O3 | 151.99 |  |  | 233.37 |  |  |  |  | 623 | 3 |  | 3 | 6000 |  | 5 | 523 | coprecipitation | 2000 | 10.1016/S0926-860X(99)00530-9
214.7 | Cu | 43 | 128 | ZnO | 81.38 | AlOOH | 59.99 |  |  | 141.37 |  |  |  |  | 623 | 2 | 96.9 | 3 | 6000 | 1.2 | 3.04 | 523 | coprecipitation | 2017 | 10.1007/s11814-017-0230-y
208.9 | Cu | 34 | 128 | ZnO | 81.38 | AlOOH | 59.99 |  |  | 141.37 |  |  |  |  | 623 | 2 | 104.3 | 3 | 6000 | 1.2 | 3.04 | 523 | coprecipitation | 2017 | 10.1007/s11814-017-0230-y
202.5 | Cu | 62 | 128 | ZnO | 81.38 | Al2O3 | 101.96 |  |  | 183.34 |  |  |  |  | 623 | 2 | 99.9 | 3 | 6000 | 1.2 | 3.04 | 523 | coprecipitation | 2017 | 10.1007/s11814-017-0230-y
183.2 | Cu | 53 | 128 | ZnO | 81.38 | AlOOH | 59.99 |  |  | 141.37 |  |  |  |  | 623 | 2 | 92.2 | 3 | 6000 | 1.2 | 3.04 | 523 | coprecipitation | 2017 | 10.1007/s11814-017-0230-y
168.5 | Cu | 63 | 128 | ZnO | 81.38 | AlOOH | 59.99 |  |  | 141.37 |  |  |  |  | 623 | 2 | 88.2 | 3 | 6000 | 1.2 | 3.04 | 523 | coprecipitation | 2017 | 10.1007/s11814-017-0230-y
125 | Cu | 66 | 128 | ZnO | 81.38 | γ-Al2O3(pf) | 101.96 |  |  | 183.34 |  |  |  |  | 623 | 2 | 97.5 | 3 | 6000 | 1.2 | 3.04 | 523 | coprecipitation | 2017 | 10.1007/s11814-017-0230-y
348.7 | Cu | 43 | 128 | ZnO | 81.38 | AlOOH | 59.99 |  |  | 141.37 |  |  |  |  | 623 | 2 | 96.9 | 3 | 6000 | 1.2 | 5.07 | 523 | coprecipitation | 2017 | 10.1007/s11814-017-0230-y
325.6 | Cu | 62 | 128 | ZnO | 81.38 | Al2O3 | 101.96 |  |  | 183.34 |  |  |  |  | 623 | 2 | 99.9 | 3 | 6000 | 1.2 | 5.07 | 523 | coprecipitation | 2017 | 10.1007/s11814-017-0230-y
25.5 | Pd | 5 | 137 | ZnTiO3 | 161.25 |  |  |  |  | 161.25 | Zn |  |  |  | 773 | 16 | 21 | 3 | 3600 | 0.5 | 2 | 498 | CVI | 2020 | 10.1002/cctc.202000974
20.9 | Pd | 5 | 137 | TiO2 | 79.87 |  |  |  |  | 79.87 | Zn |  |  |  | 773 | 16 | 44 | 3 | 3600 | 0.5 | 2 | 498 | CVI | 2020 | 10.1002/cctc.202000974
21.9 | Pd | 5 | 137 | ZnTiO3 | 161.25 |  |  |  |  | 161.25 |  |  |  |  | 773 | 16 | 18 | 3 | 3600 | 0.5 | 2 | 498 | CVI | 2020 | 10.1002/cctc.202000974
18 | Pd | 5 | 137 | ZnO | 81.38 |  |  |  |  | 81.38 |  |  |  |  | 773 | 16 | 14 | 3 | 3600 | 0.5 | 2 | 498 | CVI | 2020 | 10.1002/cctc.202000974
6.4 | Pd | 5 | 137 | TiO2 | 79.87 |  |  |  |  | 79.87 |  |  |  |  | 773 | 16 | 48 | 3 | 3600 | 0.5 | 2 | 498 | CVI | 2020 | 10.1002/cctc.202000974
51.5 | Cu | 44 | 128 | ZnO | 81.38 | TiO2 | 79.87 |  |  | 161.25 |  |  |  |  | 673 | 4 | 69 | 3 | 2400 | 0.5 | 3 | 493 | coprecipitation | 2014 | 10.1002/ente.201402091
48 | Cu | 34 | 128 | ZnO | 81.38 | TiO2 | 79.87 |  |  | 161.25 |  |  |  |  | 673 | 4 | 123 | 3 | 2400 | 0.5 | 3 | 493 | coprecipitation | 2014 | 10.1002/ente.201402091
44.8 | Cu | 30 | 128 | ZnO | 81.38 | TiO2 | 79.87 |  |  | 161.25 |  |  |  |  | 673 | 4 | 140 | 3 | 2400 | 0.5 | 3 | 493 | coprecipitation | 2014 | 10.1002/ente.201402091
40 | Cu | 49 | 128 | ZnO | 81.38 |  |  |  |  | 81.38 |  |  |  |  | 673 | 4 | 30 | 3 | 2400 | 0.5 | 3 | 493 | coprecipitation | 2014 | 10.1002/ente.201402091
209.6 | Cu | 8 | 128 | SiO2 | 60.08 |  |  |  |  | 60.08 | In | 6.6 |  |  | 773 | 6 | 161.6 | 3 | 7500 | 0.2 | 3 | 553 | solvothermal(core-shell) | 2018 | 10.1002/aic.16490
438.4 | Cu | 8 | 128 | SiO2 | 60.08 |  |  |  |  | 60.08 | In | 6.6 |  |  | 773 | 6 | 161.6 | 3 | 20000 | 0.2 | 3 | 553 | solvothermal(core-shell) | 2018 | 10.1002/aic.16490
135 | Cu | 8.4 | 128 | SiO2 | 60.08 |  |  |  |  | 60.08 | In | 7 |  |  | 773 | 6 | 134.6 | 3 | 7500 | 0.2 | 3 | 553 | impregnation | 2018 | 10.1002/aic.16490
76.8 | Cu | 8 | 128 | SiO2 | 60.08 |  |  |  |  | 60.08 |  |  |  |  | 773 | 6 | 204.2 | 3 | 7500 | 0.2 | 3 | 553 | solvothermal(core-shell) | 2018 | 10.1002/aic.16490
81.9 | In2O3 | 6.6 |  | SiO2 | 60.08 |  |  |  |  | 60.08 |  |  |  |  | 773 | 6 | 206.6 | 3 | 7500 | 0.2 | 3 | 553 | solvothermal(core-shell) | 2018 | 10.1002/aic.16490
610 | Pd | 0.75 | 137 | In2O3 | 277.64 |  |  |  |  | 277.64 |  |  |  |  | 573 | 3 |  | 4 | 24000 | 0.1 | 5 | 553 | coprecipitation | 2019 | 10.1038/s41467-019-11349-9
960 | Pd | 0.75 | 137 | In2O3 | 277.64 |  |  |  |  | 277.64 |  |  |  |  | 573 | 3 |  | 4 | 48000 | 0.1 | 5 | 553 | coprecipitation | 2019 | 10.1038/s41467-019-11349-9
1010 | Pd | 0.75 | 137 | In2O3 | 277.64 |  |  |  |  | 277.64 |  |  |  |  | 573 | 3 |  | 4 | 48000 | 0.1 | 5 | 553 | coprecipitation | 2019 | 10.1038/s41467-019-11349-9
600 | Pd | 10 | 137 | ZnO | 81.38 |  |  |  |  | 81.38 | [7 empty] | 3 | 18000 |  | 2 | 543 | core-shell | 2017 | 10.1039/C6GC02366E
590 | Cu |  | 128 | ZnO | 81.38 |  |  |  |  | 81.38 | Ga | [6 empty] | 3 | 18000 |  | 4.5 | 543 | LDH-derived | 2018 | 10.1021/acscatal.8b00474
410 | Mo |  | 154 | SiO2 | 60.08 |  |  |  |  | 60.08 | P/K | [6 empty] | 3 | 10800 |  | 3.1 | 503 | impregnation | 2018 | 10.1002/anie.201806583
300 | In2O3 | [13 empty] | 773 | 3 | 60 | 4 | 21000 |  | 5 | 573 | hydrothermal | 2020 | 10.1002/cctc.201902414
| Cu | 40 | 128 | ZnO | 81.38 | ZrO2 | 123.22 |  |  | 204.6 |  |  |  |  | 623 | 3 |  | 3 | 3600 | 0.5 | 3 | 513 | solid state reaction | 2010 | 10.1016/j.jcat.2010.06.011
| ZnO-ZrO2 | [13 empty] | 773 | 3 |  | 3 | 24000 |  | 5 | 593 | coprecipitation | 2022 | 10.1021/acscatal.2c01996
300 | Pd | 5 | 137 | In2O3 | 277.64 | SiO2 | 60.08 |  |  | 337.72 |  |  |  |  | 773 | 3 |  | 4 | 63000 |  | 5 | 573 | coprecipitation | 2019 | 10.1021/acscatal.8b04848
| Pd | 0.5 | 137 | In2O3 | 277.64 | Al2O3 | 101.96 |  |  | 379.6 |  |  |  |  | 773 | 3 |  | 4 | 21000 |  | 5 | 573 | coprecipitation | 2023 | 10.1016/j.jcat.2023.06.008
| Cu |  | 128 | ZnO | 81.38 | ZrO2 | 123.22 | SiO2 | 60.08 | 264.68 |  |  |  |  | 623 | 3 |  | 3 | 3600 | 0.5 | 3 | 513 | coprecipitation | 2017 | 10.1016/j.cej.2017.01.085
| Cu | 1 | 128 | ZrO2 | 123.22 |  |  |  |  | 123.22 |  |  |  |  | 573 | 4 |  | 3 | 6000 |  | 3 | 513 | ALD | 2022 | 10.1021/jacs.2c02552
| In2O3 | [9 empty] | Ni | 1 |  |  | 773 | 3 |  | 4 | 21000 |  | 5 | 573 | coprecipitation | 2020 | 10.1016/j.apcatb.2020.118810
| Cu | 68 | 128 | ZnO | 81.38 | Al2O3 | 101.96 |  |  | 183.34 |  |  |  |  | 603 | 3 | 42 | 3 |  |  | 6 | 523 | coprecipitation | 2012 | 10.1126/science.1219831
| Cu | 40 | 128 | ZnO | 81.38 | ZrO2 | 123.22 |  |  | 204.6 |  |  |  |  | 623 | 3 |  | 3 | 3600 | 0.5 | 3 | 493 | coprecipitation | 2022 | 10.1016/j.jece.2022.108930
| Cu | 33 | 128 | ZnO | 81.38 |  |  |  |  | 81.38 | Fe |  |  |  | 623 | 3 |  | 3 | 6000 |  | 4.5 | 533 | coprecipitation | 2022 | 10.1016/j.cej.2022.137782
| Cu | 5 | 128 | ZrO2 | 123.22 |  |  |  |  | 123.22 |  |  |  |  | 573 | 3 |  | 3 | 6000 |  | 3 | 513 | impregnation | 2018 | 10.1016/j.jcat.2018.02.003
| In2O3 | 9 |  | ZrO2 | 123.22 |  |  |  |  | 123.22 |  |  |  |  | 573 | 3 |  | 4 | 16000 |  | 5 | 573 | wet impregnation | 2019 | 10.1016/j.jcat.2018.12.015
| Cu | 5 | 128 | CeO2 | 172.12 | TiO2 | 79.87 |  |  | 251.99 |  |  |  |  | 623 | 4 |  | 3 | 6000 |  | 4 | 523 | deposition-precipitation | 2014 | 10.1126/science.1253057
| Pd | 1 | 137 | In2O3 | 277.64 | Al2O3 | 101.96 |  |  | 379.6 |  |  |  |  | 773 | 3 |  | 4 | 21000 |  | 5 | 573 | coprecipitation | 2023 | 10.1016/j.jcat.2023.115008
12.31 | ZnO-ZrO2 | 99.8 | 140 | 0 | 0 | 0 | 0 | 0 | 0 | 0 | Cu | 0.2 | 0 | 0 | 773 | 3 | 90 | 3 | 10800 |  | 4.5 | 533 |  | 2023
20.21 | ZnO-ZrO2 | 100 | 140 | 0 | 0 | 0 | 0 | 0 | 0 | 0 | 0 | 0 | 0 | 0 | 773 | 3 | 44.3 | 3 | 24000 |  | 5 | 473 |  | 2023
30.68 | ZnO-ZrO2 | 100 | 140 | 0 | 0 | 0 | 0 | 0 | 0 | 0 | 0 | 0 | 0 | 0 | 773 | 3 | 44.3 | 4 | 24000 |  | 5 | 473 |  | 2023
57.34 | ZnO-ZrO2 | 99.5 | 140 | 0 | 0 | 0 | 0 | 0 | 0 | 0 | Cu | 0.5 | 0 | 0 | 773 | 3 | 94 | 3 | 10800 |  | 4.5 | 533 |  | 2023
65.2 | ZnO-ZrO2 | 100 | 140 | 0 | 0 | 0 | 0 | 0 | 0 | 0 | 0 | 0 | 0 | 0 | 773 | 3 | 53 | 3 | 10800 |  | 4.5 | 563 |  | 2023
66.15 | ZnO-ZrO2 | 99.8 | 140 | 0 | 0 | 0 | 0 | 0 | 0 | 0 | Cu | 0.2 | 0 | 0 | 773 | 3 | 90 | 3 | 10800 |  | 4.5 | 563 |  | 2023
71.2 | ZnO-ZrO2 | 100 | 140 | 0 | 0 | 0 | 0 | 0 | 0 | 0 | 0 | 0 | 0 | 0 | 773 | 3 | 44.3 | 3 | 24000 |  | 5 | 513 |  | 2023
94.57 | ZnO-ZrO2 | 100 | 140 | 0 | 0 | 0 | 0 | 0 | 0 | 0 | 0 | 0 | 0 | 0 | 773 | 3 | 44.3 | 4 | 24000 |  | 5 | 513 |  | 2023
102.12 | ZnO-ZrO2 | 98 | 140 | 0 | 0 | 0 | 0 | 0 | 0 | 0 | Cu | 2 | 0 | 0 | 773 | 3 | 117 | 3 | 10800 |  | 4.5 | 533 |  | 2023
104.54 | ZnO-ZrO2 | 99 | 140 | 0 | 0 | 0 | 0 | 0 | 0 | 0 | Cu | 1 | 0 | 0 | 773 | 3 | 96 | 3 | 10800 |  | 4.5 | 533 |  | 2023
117.97 | ZnO-ZrO2 | 99.98 | 140 | 0 | 0 | 0 | 0 | 0 | 0 | 0 | Cu | 0.02 | 0 | 0 | 773 | 3 | 100 | 3 | 10800 |  | 4.5 | 563 |  | 2023
184.76 | ZnO-ZrO2 | 99.5 | 140 | 0 | 0 | 0 | 0 | 0 | 0 | 0 | Cu | 0.5 | 0 | 0 | 773 | 3 | 94 | 3 | 10800 |  | 4.5 | 563 |  | 2023
189.09 | ZnO-ZrO2 | 99.8 | 140 | 0 | 0 | 0 | 0 | 0 | 0 | 0 | Cu | 0.2 | 0 | 0 | 773 | 3 | 90 | 3 | 10800 |  | 4.5 | 593 |  | 2023
204 | ZnO-ZrO2 | 100 | 140 | 0 | 0 | 0 | 0 | 0 | 0 | 0 | 0 | 0 | 0 | 0 | 773 | 5 | 48.1 | 3 | 9200 |  | 3 | 593 |  | 2023
215.95 | ZnO-ZrO2 | 100 | 140 | 0 | 0 | 0 | 0 | 0 | 0 | 0 | 0 | 0 | 0 | 0 | 773 | 3 | 44.3 | 3 | 24000 |  | 5 | 553 |  | 2023
257.35 | ZnO-ZrO2 | 97 | 140 | 0 | 0 | 0 | 0 | 0 | 0 | 0 | Cr | 3 | 0 | 0 | 773 | 5 | 48.1 | 3 | 9200 |  | 3 | 593 |  | 2023
264.17 | ZnO-ZrO2 | 98 | 140 | 0 | 0 | 0 | 0 | 0 | 0 | 0 | Cu | 2 | 0 | 0 | 773 | 3 | 117 | 3 | 10800 |  | 4.5 | 593 |  | 2023
264.86 | ZnO-ZrO2 | 99.98 | 140 | 0 | 0 | 0 | 0 | 0 | 0 | 0 | Pd | 0.02 | 0 | 0 | 773 | 3 | 100 | 3 | 10800 |  | 4.5 | 563 |  | 2023
273.24 | ZnO-ZrO2 | 97 | 140 | 0 | 0 | 0 | 0 | 0 | 0 | 0 | Fe | 3 | 0 | 0 | 773 | 5 | 48.1 | 3 | 9200 |  | 3 | 593 |  | 2023
275.79 | ZnO-ZrO2 | 99 | 140 | 0 | 0 | 0 | 0 | 0 | 0 | 0 | Cu | 1 | 0 | 0 | 773 | 3 | 96 | 3 | 10800 |  | 4.5 | 563 |  | 2023
288.41 | ZnO-ZrO2 | 98 | 140 | 0 | 0 | 0 | 0 | 0 | 0 | 0 | Cu | 2 | 0 | 0 | 773 | 3 | 117 | 3 | 10800 |  | 4.5 | 563 |  | 2023
294.69 | ZnO-ZrO2 | 99.98 | 140 | 0 | 0 | 0 | 0 | 0 | 0 | 0 | Pt | 0.02 | 0 | 0 | 773 | 3 | 100 | 3 | 10800 |  | 4.5 | 563 |  | 2023
304.53 | ZnO-ZrO2 | 97 | 140 | 0 | 0 | 0 | 0 | 0 | 0 | 0 | Al | 3 | 0 | 0 | 773 | 5 | 48.1 | 3 | 9200 |  | 3 | 593 |  | 2023
312.55 | ZnO-ZrO2 | 99.5 | 140 | 0 | 0 | 0 | 0 | 0 | 0 | 0 | Cu | 0.5 | 0 | 0 | 773 | 3 | 94 | 3 | 10800 |  | 4.5 | 593 |  | 2023
314.35 | ZnO-ZrO2 | 99 | 140 | 0 | 0 | 0 | 0 | 0 | 0 | 0 | Cu | 1 | 0 | 0 | 773 | 3 | 96 | 3 | 10800 |  | 4.5 | 593 |  | 2023
345.44 | ZnO-ZrO2 | 97 | 140 | 0 | 0 | 0 | 0 | 0 | 0 | 0 | Mg | 3 | 0 | 0 | 773 | 5 | 48.1 | 3 | 9200 |  | 3 | 593 |  | 2023
353.19 | ZnO-ZrO2 | 100 | 140 | 0 | 0 | 0 | 0 | 0 | 0 | 0 | 0 | 0 | 0 | 0 | 773 | 3 | 44.3 | 3 | 24000 |  | 5 | 653 |  | 2023
357.59 | ZnO-ZrO2 | 100 | 140 | 0 | 0 | 0 | 0 | 0 | 0 | 0 | 0 | 0 | 0 | 0 | 773 | 3 | 44.3 | 4 | 24000 |  | 5 | 553 |  | 2023
412.4 | In2O3 | 100 | 144 | 0 | 0 | 0 | 0 | 0 | 0 | 0 | 0 | 0 | 0 | 0 | 673 | 3 | 129 | 4 | 24000 | 0.1 | 5 | 593 |  | 2023
444.73 | ZnO-ZrO2 | 100 | 140 | 0 | 0 | 0 | 0 | 0 | 0 | 0 | 0 | 0 | 0 | 0 | 773 | 3 | 44.3 | 4 | 24000 |  | 5 | 653 |  | 2023
610.55 | ZnO-ZrO2 | 100 | 140 | 0 | 0 | 0 | 0 | 0 | 0 | 0 | 0 | 0 | 0 | 0 | 773 | 3 | 44.3 | 4 | 24000 |  | 5 | 588 |  | 2023
639.94 | ZnO-ZrO2 | 100 | 140 | 0 | 0 | 0 | 0 | 0 | 0 | 0 | 0 | 0 | 0 | 0 | 773 | 3 | 44.3 | 3 | 24000 |  | 5 | 588 |  | 2023
762.73 | ZnO-ZrO2 | 100 | 140 | 0 | 0 | 0 | 0 | 0 | 0 | 0 | 0 | 0 | 0 | 0 | 773 | 3 | 44.3 | 4 | 24000 |  | 5 | 613 |  | 2023
793.27 | ZnO-ZrO2 | 100 | 140 | 0 | 0 | 0 | 0 | 0 | 0 | 0 | 0 | 0 | 0 | 0 | 773 | 3 | 44.3 | 3 | 24000 |  | 5 | 613 |  | 2023
211.83 | In2O3 | 82.71 | 144 | 0 | 0 | 0 | 0 | 0 | 0 | 0 | 0 | 0 | 0 | 0 | 773 | 6 | 4.4 | 3 | 9917.36 | 0.6 | 4 | 523 | CS
317.75 | In2O3 | 82.71 | 144 | 0 | 0 | 0 | 0 | 0 | 0 | 0 | 0 | 0 | 0 | 0 | 773 | 6 | 4.4 | 3 | 9917.36 | 0.6 | 4 | 548 | CS
529.59 | In2O3 | 82.71 | 144 | 0 | 0 | 0 | 0 | 0 | 0 | 0 | 0 | 0 | 0 | 0 | 773 | 6 | 4.4 | 3 | 9917.36 | 0.6 | 4 | 573 | CS
1305.07 | In2O3 | 82.71 | 144 | 0 | 0 | 0 | 0 | 0 | 0 | 0 | 0 | 0 | 0 | 0 | 773 | 6 | 4.4 | 3 | 9917.36 | 0.6 | 4 | 598 | CS
661.98 | In2O3 | 82.71 | 144 | 0 | 0 | 0 | 0 | 0 | 0 | 0 | 0 | 0 | 0 | 0 | 773 | 6 | 4.4 | 3 | 9917.36 | 0.6 | 4 | 623 | CS
476.63 | In2O3 | 82.71 | 144 | 0 | 0 | 0 | 0 | 0 | 0 | 0 | 0 | 0 | 0 | 0 | 773 | 6 | 47.4 | 3 | 9917.36 | 0.6 | 4 | 523 | CP
1059.17 | In2O3 | 82.71 | 144 | 0 | 0 | 0 | 0 | 0 | 0 | 0 | 0 | 0 | 0 | 0 | 773 | 6 | 47.4 | 3 | 9917.36 | 0.6 | 4 | 548 | CP
1721.16 | In2O3 | 82.71 | 144 | 0 | 0 | 0 | 0 | 0 | 0 | 0 | 0 | 0 | 0 | 0 | 773 | 6 | 47.4 | 3 | 9917.36 | 0.6 | 4 | 573 | CP
2288 | In2O3 | 82.71 | 144 | 0 | 0 | 0 | 0 | 0 | 0 | 0 | 0 | 0 | 0 | 0 | 773 | 6 | 47.4 | 3 | 9917.36 | 0.6 | 4 | 598 | CP
1721.16 | In2O3 | 82.71 | 144 | 0 | 0 | 0 | 0 | 0 | 0 | 0 | 0 | 0 | 0 | 0 | 773 | 6 | 47.4 | 3 | 9917.36 | 0.6 | 4 | 623 | CP
661.98 | In2O3 | 82.71 | 144 | 0 | 0 | 0 | 0 | 0 | 0 | 0 | 0 | 0 | 0 | 0 | 773 | 6 | 54.8 | 3 | 9917.36 | 0.6 | 4 | 523 | CP
1588.76 | In2O3 | 82.71 | 144 | 0 | 0 | 0 | 0 | 0 | 0 | 0 | 0 | 0 | 0 | 0 | 773 | 6 | 54.8 | 3 | 9917.36 | 0.6 | 4 | 548 | CP
2393.59 | In2O3 | 82.71 | 144 | 0 | 0 | 0 | 0 | 0 | 0 | 0 | 0 | 0 | 0 | 0 | 773 | 6 | 54.8 | 3 | 9917.36 | 0.6 | 4 | 573 | CP
1799.39 | In2O3 | 82.71 | 144 | 0 | 0 | 0 | 0 | 0 | 0 | 0 | 0 | 0 | 0 | 0 | 773 | 6 | 54.8 | 3 | 9917.36 | 0.6 | 4 | 598 | CP
741.42 | In2O3 | 82.71 | 144 | 0 | 0 | 0 | 0 | 0 | 0 | 0 | 0 | 0 | 0 | 0 | 773 | 6 | 54.8 | 3 | 9917.36 | 0.6 | 4 | 623 | CP
91.75 | In2O3 | 42.36 | 144 | 0 | 0 | 0 | 0 | 0 | 0 | 0 | ZrO2 | 36.12 | 0 | 0 | 773 | 6 | 5.2 | 3 | 6872.85 | 0.87 | 4 | 523 | CS
183.51 | In2O3 | 42.36 | 144 | 0 | 0 | 0 | 0 | 0 | 0 | 0 | ZrO2 | 36.12 | 0 | 0 | 773 | 6 | 5.2 | 3 | 6872.85 | 0.87 | 4 | 548 | CS
697.33 | In2O3 | 42.36 | 144 | 0 | 0 | 0 | 0 | 0 | 0 | 0 | ZrO2 | 36.12 | 0 | 0 | 773 | 6 | 5.2 | 3 | 6872.85 | 0.87 | 4 | 573 | CS
1200.75 | In2O3 | 42.36 | 144 | 0 | 0 | 0 | 0 | 0 | 0 | 0 | ZrO2 | 36.12 | 0 | 0 | 773 | 6 | 5.2 | 3 | 6872.85 | 0.87 | 4 | 598 | CS
825.79 | In2O3 | 42.36 | 144 | 0 | 0 | 0 | 0 | 0 | 0 | 0 | ZrO2 | 36.12 | 0 | 0 | 773 | 6 | 5.2 | 3 | 6872.85 | 0.87 | 4 | 623 | CS
605.58 | In2O3 | 56.84 | 144 | 0 | 0 | 0 | 0 | 0 | 0 | 0 | ZrO2 | 23.15 | 0 | 0 | 773 | 6 | 58.4 | 3 | 6872.85 | 0.87 | 4 | 523 | CP
1131.75 | In2O3 | 56.84 | 144 | 0 | 0 | 0 | 0 | 0 | 0 | 0 | ZrO2 | 23.15 | 0 | 0 | 773 | 6 | 58.4 | 3 | 6872.85 | 0.87 | 4 | 548 | CP
1600.37 | In2O3 | 56.84 | 144 | 0 | 0 | 0 | 0 | 0 | 0 | 0 | ZrO2 | 23.15 | 0 | 0 | 773 | 6 | 58.4 | 3 | 6872.85 | 0.87 | 4 | 573 | CP
1186.83 | In2O3 | 56.84 | 144 | 0 | 0 | 0 | 0 | 0 | 0 | 0 | ZrO2 | 23.15 | 0 | 0 | 773 | 6 | 58.4 | 3 | 6872.85 | 0.87 | 4 | 598 | CP
550.52 | In2O3 | 56.84 | 144 | 0 | 0 | 0 | 0 | 0 | 0 | 0 | ZrO2 | 23.15 | 0 | 0 | 773 | 6 | 58.4 | 3 | 6872.85 | 0.87 | 4 | 623 | CP
639.29 | In2O3 | 55.89 | 144 | 0 | 0 | 0 | 0 | 0 | 0 | 0 | ZrO2 | 23.99 | 0 | 0 | 773 | 6 | 69.6 | 3 | 6872.85 | 0.87 | 4 | 523 | CP
1186.83 | In2O3 | 55.89 | 144 | 0 | 0 | 0 | 0 | 0 | 0 | 0 | ZrO2 | 23.99 | 0 | 0 | 773 | 6 | 69.6 | 3 | 6872.85 | 0.87 | 4 | 548 | CP
1688.7 | In2O3 | 55.89 | 144 | 0 | 0 | 0 | 0 | 0 | 0 | 0 | ZrO2 | 23.99 | 0 | 0 | 773 | 6 | 69.6 | 3 | 6872.85 | 0.87 | 4 | 573 | CP
1186.83 | In2O3 | 55.89 | 144 | 0 | 0 | 0 | 0 | 0 | 0 | 0 | ZrO2 | 23.99 | 0 | 0 | 773 | 6 | 69.6 | 3 | 6872.85 | 0.87 | 4 | 598 | CP
825.79 | In2O3 | 55.89 | 144 | 0 | 0 | 0 | 0 | 0 | 0 | 0 | ZrO2 | 23.99 | 0 | 0 | 773 | 6 | 69.6 | 3 | 6872.85 | 0.87 | 4 | 623 | CP
550.52 | In2O3 | 57.54 | 144 | 0 | 0 | 0 | 0 | 0 | 0 | 0 | ZrO2 | 22.53 | 0 | 0 | 773 | 6 | 69.3 | 3 | 6872.85 | 0.87 | 4 | 523 | CP
1101.03 | In2O3 | 57.54 | 144 | 0 | 0 | 0 | 0 | 0 | 0 | 0 | ZrO2 | 22.53 | 0 | 0 | 773 | 6 | 69.3 | 3 | 6872.85 | 0.87 | 4 | 548 | CP
1973.68 | In2O3 | 57.54 | 144 | 0 | 0 | 0 | 0 | 0 | 0 | 0 | ZrO2 | 22.53 | 0 | 0 | 773 | 6 | 69.3 | 3 | 6872.85 | 0.87 | 4 | 573 | CP
1186.83 | In2O3 | 57.54 | 144 | 0 | 0 | 0 | 0 | 0 | 0 | 0 | ZrO2 | 22.53 | 0 | 0 | 773 | 6 | 69.3 | 3 | 6872.85 | 0.87 | 4 | 598 | CP
825.79 | In2O3 | 57.54 | 144 | 0 | 0 | 0 | 0 | 0 | 0 | 0 | ZrO2 | 22.53 | 0 | 0 | 773 | 6 | 69.3 | 3 | 6872.85 | 0.87 | 4 | 623 | CP
513.82 | In2O3 | 56.13 | 144 | 0 | 0 | 0 | 0 | 0 | 0 | 0 | ZrO2 | 23.79 | 0 | 0 | 773 | 6 | 34.1 | 3 | 6872.85 | 0.87 | 4 | 523 | CP
1009.28 | In2O3 | 56.13 | 144 | 0 | 0 | 0 | 0 | 0 | 0 | 0 | ZrO2 | 23.79 | 0 | 0 | 773 | 6 | 34.1 | 3 | 6872.85 | 0.87 | 4 | 548 | CP
1619.14 | In2O3 | 56.13 | 144 | 0 | 0 | 0 | 0 | 0 | 0 | 0 | ZrO2 | 23.79 | 0 | 0 | 773 | 6 | 34.1 | 3 | 6872.85 | 0.87 | 4 | 573 | CP
1241.88 | In2O3 | 56.13 | 144 | 0 | 0 | 0 | 0 | 0 | 0 | 0 | ZrO2 | 23.79 | 0 | 0 | 773 | 6 | 34.1 | 3 | 6872.85 | 0.87 | 4 | 598 | CP
880.83 | In2O3 | 56.13 | 144 | 0 | 0 | 0 | 0 | 0 | 0 | 0 | ZrO2 | 23.79 | 0 | 0 | 773 | 6 | 34.1 | 3 | 6872.85 | 0.87 | 4 | 623 | CP
694.01 | In2O3 | 56.55 | 144 | 0 | 0 | 0 | 0 | 0 | 0 | 0 | ZrO2 | 23.32 | Pd | 0.14 | 773 | 6 | 58.4 | 3 | 6841.51 | 0.88 | 4 | 523 | CP
1424.87 | In2O3 | 56.55 | 144 | 0 | 0 | 0 | 0 | 0 | 0 | 0 | ZrO2 | 23.32 | Pd | 0.14 | 773 | 6 | 58.4 | 3 | 6841.51 | 0.88 | 4 | 548 | CP
1918.39 | In2O3 | 56.55 | 144 | 0 | 0 | 0 | 0 | 0 | 0 | 0 | ZrO2 | 23.32 | Pd | 0.14 | 773 | 6 | 58.4 | 3 | 6841.51 | 0.88 | 4 | 573 | CP
1276.26 | In2O3 | 56.55 | 144 | 0 | 0 | 0 | 0 | 0 | 0 | 0 | ZrO2 | 23.32 | Pd | 0.14 | 773 | 6 | 58.4 | 3 | 6841.51 | 0.88 | 4 | 598 | CP
546.97 | In2O3 | 56.55 | 144 | 0 | 0 | 0 | 0 | 0 | 0 | 0 | ZrO2 | 23.32 | Pd | 0.14 | 773 | 6 | 58.4 | 3 | 6841.51 | 0.88 | 4 | 623 | CP
40.37 | Cu | 9.8 | 132 | CeO2 | 172.11 | 0 | 0 | 0 | 0 | 172.11 | 0 | 0 | 0 | 0 | 773 | 2 | 105 | 3 | 15000 | 0.2 | 3.5 | 523 | IMP
394.73 | Cu | 10.9 | 132 | CeO2 | 172.11 | 0 | 0 | 0 | 0 | 172.11 | W | 17.8 | 0 | 0 | 773 | 2 | 84 | 3 | 15000 | 0.2 | 3.5 | 523 | IMP
200 | In2O3 | 81.89 | 144 | 0 | 0 | 0 | 0 | 0 | 0 | 0 | Pd | 1 | 0 | 0 | 773 | 6 | 124 | 4 | 40800 | 0.5 | 3 | 553 | CP